## WLA P1 8-9.5
Gs | 2.65 | [5 empty] | WLA P1 8-9.5
2004-01-08
Date |  | Hr | Min | Elapsed time (min) |  | Temp (F) | Temp (C) | Actual Hyd. reading (Ra) | Temp corr. (Ct) | Corr. Hyd. reading (Rc) | % finer | Hyd. Corr. Only for menisucs (Rc) | L from table 5-1 | A from table 5.2 | D (mm)
2004-01-08 |  |  |  | 0.25 |  | 64 | 17.77778 | 30 | -0.4055556 | 27.59444 | 55.18889 | 30.5 | 11.3 | 0.01404 | 0.09439225
16 | 41 |  |  | 0.5 |  | 64 | 17.77778 | 21 | -0.4055556 | 18.59444 | 37.18889 | 21.5 | 12.8 | 0.01404 | 0.07103741
|  |  |  | 1 |  | 64 | 17.77778 | 15 | -0.4055556 | 12.59444 | 25.18889 | 15.5 | 15.75 | 0.01404 | 0.05571952
|  |  |  | 2 |  | 64 | 17.77778 | 13 | -0.4055556 | 10.59444 | 21.18889 | 13.5 | 14.1 | 0.01404 | 0.03727878
|  |  |  | 4 |  | 64 | 17.77778 | 13 | -0.4055556 | 10.59444 | 21.18889 | 13.5 | 14.1 | 0.01404 | 0.02636008
|  |  |  | 9 |  | 64 | 17.77778 | 12.5 | -0.4055556 | 10.09444 | 20.18889 | 13 | 14.2 | 0.01404 | 0.01763559
|  |  |  | 15 |  | 64 | 17.77778 | 12 | -0.4055556 | 9.594444 | 19.18889 | 12.5 | 14.25 | 0.01404 | 0.0136845
|  |  |  | 30 |  | 64 | 17.77778 | 12 | -0.4055556 | 9.594444 | 19.18889 | 12.5 | 14.25 | 0.01404 | 0.009676402
|  | 17 | 42 | 61 |  | 64 | 17.77778 | 12 | -0.4055556 | 9.594444 | 19.18889 | 12.5 | 14.25 | 0.01404 | 0.006785934
|  | 18 | 33 | 112 | 1.866667 | 64 | 17.77778 | 11.5 | -0.4055556 | 9.094444 | 18.18889 | 12 | 14.3 | 0.01404 | 0.005016792
|  | 21 | 23 | 282 | 4.7 | 65 | 18.33333 | 11 | -0.2666667 | 8.733333 | 17.46667 | 11.5 | 14.4 | 0.01394 | 0.003150065
2004-01-09 |  | 9 | 47 | 1026 | 17.1 | 66 | 18.88889 | 11.5 | -0.1277778 | 9.372222 | 18.74444 | 12 | 14.3 | 0.01382 | 0.001631557
|  | 17 | 0 | 1459 | 24.31667 | 66 | 18.88889 | 10.5 | -0.1277778 | 8.372222 | 16.74444 | 11 | 14.5 | 0.01382 | 0.001377731
[8 empty] | Mass | Precentage | Cum. % | Prec. |  |  | Seive
[8 empty] | Retained (g) | Retained | Retained | Passing |  |  | # | D (mm)
[8 empty] | 0 | 0 | 0 | 100 |  |  | 30 | 0.6
[8 empty] | 0 | 0 | 0 | 100 |  |  | 40 | 0.425
[8 empty] | 0.01 | 0.02 | 0.02 | 99.98 |  |  | 50 | 0.3
[8 empty] | 0.02 | 0.04 | 0.06 | 99.94 |  |  | 60 | 0.25
[8 empty] | 2.65 | 5.3 | 5.36 | 94.64 |  |  | 100 | 0.15
[8 empty] | 31.32 | 62.64 | 68 | 32 |  |  | 200 | 0.075
[11 empty] | wn% | 35.7 | @ 8'
[11 empty] | PL (%) | LL (N) | LL (%)
[11 empty] | 20.1 | 35 | 34
[11 empty] | 19.4 | 34.5 | 32
[11 empty] | 21.4 | 35.2 | 31
[11 empty] | 21.5 | 36.5 | 28
[11 empty] | 20.6 | 37.4 | 19
[12 empty] | 39.4 | 15
[11 empty] | PL | 20.6%
[11 empty] | LL | 36.5%
[11 empty] | PI | 15.9%

## WLA P4 7-8.5
Gs | 2.7 | [5 empty] | WLA P4 7-8.5
2004-01-08
Date |  | Hr | Min | Elapsed time (min) |  | Temp (F) | Temp (C) | Actual Hyd. reading (Ra) | Temp corr. (Ct) | Corr. Hyd. reading (Rc) | % finer | Hyd. Corr. Only for menisucs (Rc) | L from table 5-1 | A from table 5.2 | D (mm)
2004-01-08 |  |  |  | 0.25 |  | 64 | 17.77778 | 58 | -0.4055556 | 55.59444 | 109.9548 | 58.5 | 6.706 | 0.01404 | 0.07271582
16 | 2 |  |  | 0.5 |  | 64 | 17.77778 | 52 | -0.4055556 | 49.59444 | 98.08801 | 52.5 | 7.69 | 0.01404 | 0.05506115
|  |  |  | 1 |  | 64 | 17.77778 | 45.5 | -0.4055556 | 43.09444 | 85.2323 | 46 | 8.756 | 0.01404 | 0.04154512
|  |  |  | 2 |  | 64 | 17.77778 | 39 | -0.4055556 | 36.59444 | 72.37658 | 39.5 | 9.822 | 0.01404 | 0.03111373
|  |  |  | 4 |  | 64 | 17.77778 | 35 | -0.4055556 | 32.59444 | 64.46537 | 35.5 | 10.478 | 0.01404 | 0.02272356
|  |  |  | 8 |  | 64 | 17.77778 | 31 | -0.4055556 | 28.59444 | 56.55416 | 31.5 | 11.134 | 0.01404 | 0.01656333
|  |  |  | 15 |  | 64 | 17.77778 | 29 | -0.4055556 | 26.59444 | 52.59856 | 29.5 | 11.462 | 0.01404 | 0.01227303
|  |  |  | 30.5 |  | 64 | 17.77778 | 26.5 | -0.4055556 | 24.09444 | 47.65405 | 27 | 11.872 | 0.01404 | 0.008759496
|  |  |  | 60 |  | 64 | 17.77778 | 25 | -0.4055556 | 22.59444 | 44.68735 | 25.5 | 12.118 | 0.01404 | 0.006309675
|  | 18 | 7 | 125 | 2.083333 | 64 | 17.77778 | 22.5 | -0.4055556 | 20.09444 | 39.74284 | 23 | 12.528 | 0.01404 | 0.004444808
|  | 21 | 26 | 324 | 5.4 | 65 | 18.33333 | 21 | -0.2666667 | 18.73333 | 37.05083 | 21.5 | 12.774 | 0.01394 | 0.002767921
2004-01-09 |  | 9 | 49 | 1067 | 17.78333 | 66 | 18.88889 | 20 | -0.1277778 | 17.87222 | 35.34772 | 20.5 | 12.938 | 0.01382 | 0.001521806
|  | 17 | 10 | 1508 | 25.13333 | 66 | 18.88889 | 18.5 | -0.1277778 | 16.37222 | 32.38102 | 19 | 13.184 | 0.01382 | 0.001292204
[8 empty] | Mass | Precentage | Cum. % | Prec. |  |  | Seive
[8 empty] | Retained (g) | Retained | Retained | Passing |  |  | # | D (mm)
[8 empty] | 0 | 0 | 0 | 100 |  |  | 30 | 0.6
[8 empty] | 0.01 | 0.02 | 0.02 | 99.98 |  |  | 40 | 0.425
[8 empty] | 0.04 | 0.08 | 0.1 | 99.9 |  |  | 50 | 0.3
[8 empty] | 0.03 | 0.06 | 0.16 | 99.84 |  |  | 60 | 0.25
[8 empty] | 0.11 | 0.22 | 0.38 | 99.62 |  |  | 100 | 0.15
[8 empty] | 1.76 | 3.52 | 3.9 | 96.1 |  |  | 200 | 0.075
[11 empty] | wn% | 48.1 | @ 7.5'
Upper
[11 empty] | PL (%) | LL (N) | LL (%)
[11 empty] | 21.6 | 33 | 66.1
[11 empty] | 19.6 | 27 | 68.6
[11 empty] | 19.9 | 18 | 70.3
20.1
20.3
[11 empty] | PL | 20.3%
[11 empty] | LL | 68.3%
[11 empty] | PI | 48%
[11 empty] | wn% | 32.5 | @ 8.5'
Lower
[11 empty] | PL (%) | LL (N) | LL (%)
[11 empty] | 19.9 | 42 | 29
[11 empty] | 21 | 29 | 29.6
[11 empty] | 21.3 | 20 | 31.5
[11 empty] | 22.2 | 18 | 31.2
21
21.08
[11 empty] | PL | 21.1%
[11 empty] | LL | 30.5%
[11 empty] | PI | 9.4%

## WLA P5 7-8.5
Gs | 2.65 | [5 empty] | WLA P5 7-8.5
2004-01-08
Date |  | Hr | Min | Elapsed time (min) |  | Temp (F) | Temp (C) | Actual Hyd. reading (Ra) | Temp corr. (Ct) | Corr. Hyd. reading (Rc) | % finer | Hyd. Corr. Only for menisucs (Rc) | L from table 5-1 | A from table 5.2 | D (mm)
2004-01-08 |  |  |  | 0.25 |  | 64 | 17.77778 | 57 | -0.4055556 | 54.59444 | 109.1889 | 57.5 | 6.87 | 0.01404 | 0.0735996
16 | 25 |  |  | 0.5 |  | 64 | 17.77778 | 54 | -0.4055556 | 51.59444 | 103.1889 | 54.5 | 7.362 | 0.01404 | 0.0538741
|  |  |  | 1 |  | 64 | 17.77778 | 49.5 | -0.4055556 | 47.09444 | 94.18889 | 50 | 8.1 | 0.01404 | 0.03995854
|  |  |  | 2 |  | 64 | 17.77778 | 43 | -0.4055556 | 40.59444 | 81.18889 | 43.5 | 9.166 | 0.01404 | 0.03005675
|  |  |  | 4 |  | 64 | 17.77778 | 37 | -0.4055556 | 34.59444 | 69.18889 | 37.5 | 10.15 | 0.01404 | 0.02236506
|  |  |  | 8 |  | 64 | 17.77778 | 31.5 | -0.4055556 | 29.09444 | 58.18889 | 32 | 11.052 | 0.01404 | 0.01650223
|  |  |  | 15 |  | 64 | 17.77778 | 27 | -0.4055556 | 24.59444 | 49.18889 | 27.5 | 11.79 | 0.01404 | 0.01244739
|  |  |  | 30 |  | 64 | 17.77778 | 24 | -0.4055556 | 21.59444 | 43.18889 | 24.5 | 12.282 | 0.01404 | 0.008983406
|  |  |  | 60 |  | 64 | 17.77778 | 22 | -0.4055556 | 19.59444 | 39.18889 | 22.5 | 12.61 | 0.01404 | 0.006436489
|  | 18 | 25 | 120 | 2 | 64 | 17.77778 | 21 | -0.4055556 | 18.59444 | 37.18889 | 21.5 | 12.774 | 0.01404 | 0.004580785
|  | 21 | 25 | 300 | 5 | 65 | 18.33333 | 20 | -0.2666667 | 17.73333 | 35.46667 | 20.5 | 12.938 | 0.01394 | 0.002894914
2004-01-09 |  | 9 | 48 | 1043 | 17.38333 | 66 | 18.88889 | 18.5 | -0.1277778 | 16.37222 | 32.74444 | 19 | 13.184 | 0.01382 | 0.00155378 | -0.164x + 16.3
|  | 16 | 35 | 1450 | 24.16667 | 66 | 18.88889 | 18 | -0.1277778 | 15.87222 | 31.74444 | 18.5 | 13.266 | 0.01382 | 0.001321886
[8 empty] | Mass | Precentage | Cum. % | Prec. |  |  | Seive
[8 empty] | Retained (g) | Retained | Retained | Passing |  |  | # | D (mm)
[8 empty] | 0 | 0 | 0 | 100 |  |  | 30 | 0.6
[8 empty] | 0 | 0 | 0 | 100 |  |  | 40 | 0.425
[8 empty] | 0.01 | 0.02 | 0.02 | 99.98 |  |  | 50 | 0.3
[8 empty] | 0.01 | 0.02 | 0.04 | 99.96 |  |  | 60 | 0.25
[8 empty] | 0.01 | 0.02 | 0.06 | 99.94 |  |  | 100 | 0.15
[8 empty] | 1.72 | 3.44 | 3.5 | 96.5 |  |  | 200 | 0.075
[11 empty] | wn% | 34.6 | @ 7.5'
[11 empty] | PL (%) | LL (N) | LL (%)
[11 empty] | 17.1 | 33 | 34.9
[11 empty] | 16.8 | 28 | 35.8
[11 empty] | 16.5 | 17 | 37.3
[11 empty] | 16.8 | 15 | 38.9
[11 empty] | PL | 16.8%
[11 empty] | LL | 36.2%
[11 empty] | PI | 19.4%

## WLA SI1 23-24.5
Gs | 2.65 | [5 empty] | WLA SI1 23-24.5
2003-12-30
Date |  | Hr | Min | Elapsed time (min) |  | Temp (F) | Temp (C) | Actual Hyd. reading (Ra) | Temp corr. (Ct) | Corr. Hyd. reading (Rc) | % finer | Hyd. Corr. Only for menisucs (Rc) | L from table 5-1 | A from table 5.2 | D (mm)
2003-12-30 |  |  |  | 0.25 |  | 65 | 18.33333 | 51 | -0.2666667 | 48.73333 | 97.46667 | 51.5 | 7.85 | 0.01394 | 0.07811377
11 | 15 |  |  | 0.5 |  | 65 | 18.33333 | 49.5 | -0.2666667 | 47.23333 | 94.46667 | 50 | 8.1 | 0.01394 | 0.05610742
|  |  |  | 1 |  | 65 | 18.33333 | 48 | -0.2666667 | 45.73333 | 91.46667 | 48.5 | 8.35 | 0.01394 | 0.04028153
|  |  |  | 2 |  | 65 | 18.33333 | 43.5 | -0.2666667 | 41.23333 | 82.46667 | 44 | 9.1 | 0.01394 | 0.02973504
|  |  |  | 4 |  | 65 | 18.33333 | 37 | -0.2666667 | 34.73333 | 69.46667 | 37.5 | 10.15 | 0.01394 | 0.02220577
|  |  |  | 8 |  | 65 | 18.33333 | 30.5 | -0.2666667 | 28.23333 | 56.46667 | 31 | 11.2 | 0.01394 | 0.01649403
|  |  |  | 15.5 |  | 65 | 18.33333 | 26 | -0.2666667 | 23.73333 | 47.46667 | 26.5 | 11.95 | 0.01394 | 0.01223998
|  |  |  | 36 |  | 65 | 18.33333 | 20 | -0.2666667 | 17.73333 | 35.46667 | 20.5 | 12.95 | 0.01394 | 0.008360773
|  |  |  | 61 |  | 65 | 18.33333 | 18 | -0.2666667 | 15.73333 | 31.46667 | 18.5 | 13.25 | 0.01394 | 0.006496894
|  | 13 | 15 | 120 |  | 65 | 18.33333 | 16 | -0.2666667 | 13.73333 | 27.46667 | 16.5 | 13.6 | 0.01394 | 0.004692903
|  | 15 | 9 | 234 | 3.9 | 65 | 18.33333 | 15 | -0.2666667 | 12.73333 | 25.46667 | 15.5 | 13.75 | 0.01394 | 0.00337914
|  | 18 | 33 | 438 | 7.3 | 65 | 18.33333 | 13 | -0.2666667 | 10.73333 | 21.46667 | 13.5 | 14.1 | 0.01394 | 0.002501124
2003-12-31 |  | 8 | 11 | 1256 | 20.93333 | 64 | 17.77778 | 12 | -0.4055556 | 9.594444 | 19.18889 | 12.5 | 14.25 | 0.01404 | 0.001495477
|  | 10 | 53 | 1418 | 23.63333 | 65 | 18.33333 | 12 | -0.2666667 | 9.733333 | 19.46667 | 12.5 | 14.25 | 0.01394 | 0.001397437
|  | 13 | 40 | 1585 | 26.41667 | 65 | 18.33333 | 11 | -0.2666667 | 8.733333 | 17.46667 | 11.5 | 14.4 | 0.01394 | 0.001328708
|  | 14 | 8 | 1613 | 26.88333 | 65 | 18.33333 | 10.5 | -0.2666667 | 8.233333 | 16.46667 | 11 | 14.5 | 0.01394 | 0.00132169
[8 empty] | Mass | Precentage | Cum. % | Prec. |  |  | Seive
[8 empty] | Retained (g) | Retained | Retained | Passing |  |  | # | D (mm)
[8 empty] | 0 | 0 | 0 | 100 |  |  | 30 | 0.6
[8 empty] | 0 | 0 | 0 | 100 |  |  | 40 | 0.425
[8 empty] | 0 | 0 | 0 | 100 |  |  | 50 | 0.3
[8 empty] | 0 | 0 | 0 | 100 |  |  | 60 | 0.25
[8 empty] | 0.01 | 0.02 | 0.02 | 99.98 |  |  | 100 | 0.15
[8 empty] | 0.24 | 0.48 | 0.5 | 99.5 |  |  | 200 | 0.075
[11 empty] | wn% | 29.6 | @ 23.5'
[11 empty] | PL (%) | LL (N) | LL (%)
[11 empty] | 19.8 | 29 | 34.4
[11 empty] | 21.4 | 19 | 34.9
[11 empty] | 22.3 | 15 | 35.5
21.16667
[11 empty] | PL | 21.2%
[11 empty] | LL | 34.6%
[11 empty] | PI | 13.4%

## WLA X1 23-24.5
Gs | 2.65 | [5 empty] | WLA X1 23-24.5
2003-12-30
Date |  | Hr | Min | Elapsed time (min) |  | Temp (F) | Temp (C) | Actual Hyd. reading (Ra) | Temp corr. (Ct) | Corr. Hyd. reading (Rc) | % finer | Hyd. Corr. Only for menisucs (Rc) | L from table 5-1 | A from table 5.2 | D (mm)
2003-12-30 |  |  |  | 0.25 |  | 65 | 18.33333 | 50 | -0.2666667 | 47.73333 | 95.46667 | 50.5 | 8 | 0.01394 | 0.07885655
11 | 3 |  |  | 0.5 |  | 65 | 18.33333 | 49 | -0.2666667 | 46.73333 | 93.46667 | 49.5 | 8.2 | 0.01394 | 0.0564527
|  |  |  | 1 |  | 65 | 18.33333 | 46 | -0.2666667 | 43.73333 | 87.46667 | 46.5 | 8.7 | 0.01394 | 0.04111709
|  |  |  | 2 |  | 65 | 18.33333 | 43 | -0.2666667 | 40.73333 | 81.46667 | 43.5 | 9.2 | 0.01394 | 0.02989797
|  |  |  | 4 |  | 65 | 18.33333 | 38 | -0.2666667 | 35.73333 | 71.46667 | 38.5 | 10 | 0.01394 | 0.02204108
|  |  |  | 8 |  | 65 | 18.33333 | 32 | -0.2666667 | 29.73333 | 59.46667 | 32.5 | 10 | 0.01394 | 0.01558539
|  |  |  | 15 |  | 65 | 18.33333 | 28 | -0.2666667 | 25.73333 | 51.46667 | 28.5 | 11.6 | 0.01394 | 0.01225875
|  |  |  | 30 |  | 65 | 18.33333 | 23 | -0.2666667 | 20.73333 | 41.46667 | 23.5 | 12.5 | 0.01394 | 0.008998231
|  |  |  | 60 |  | 65 | 18.33333 | 20.5 | -0.2666667 | 18.23333 | 36.46667 | 21 | 12.9 | 0.01394 | 0.006463712
|  |  |  | 120 |  | 65 | 18.33333 | 19 | -0.2666667 | 16.73333 | 33.46667 | 19.5 | 13.1 | 0.01394 | 0.004605829
|  | 15 | 8 | 245 | 4.083333 | 65 | 18.33333 | 16.5 | -0.2666667 | 14.23333 | 28.46667 | 17 | 13.5 | 0.01394 | 0.003272251
|  | 18 | 31 | 448 | 7.466667 | 65 | 18.33333 | 15 | -0.2666667 | 12.73333 | 25.46667 | 15.5 | 13.75 | 0.01394 | 0.002442166
2003-12-31 |  | 8 | 10 | 1267 | 21.11667 | 64 | 17.77778 | 13 | -0.4055556 | 10.59444 | 21.18889 | 13.5 | 14.1 | 0.01404 | 0.001481114
|  | 10 | 52 | 1429 | 23.81667 | 65 | 18.33333 | 13 | -0.2666667 | 10.73333 | 21.46667 | 13.5 | 14.1 | 0.01394 | 0.001384702
|  | 14 | 27 | 1644 | 27.4 | 65 | 18.33333 | 12 | -0.2666667 | 9.733333 | 19.46667 | 12.5 | 14.25 | 0.01394 | 0.001297834
[8 empty] | Mass | Precentage | Cum. % | Prec. |  |  | Seive
[8 empty] | Retained (g) | Retained | Retained | Passing |  |  | # | D (mm)
[8 empty] | 0 | 0 | 0 | 100 |  |  | 30 | 0.6
[8 empty] | 0 | 0 | 0 | 100 |  |  | 40 | 0.425
[8 empty] | 0 | 0 | 0 | 100 |  |  | 50 | 0.3
[8 empty] | 0.02 | 0.04 | 0.04 | 99.96 |  |  | 60 | 0.25
[8 empty] | 0.04 | 0.08 | 0.12 | 99.88 |  |  | 100 | 0.15
[8 empty] | 1.01 | 2.02 | 2.14 | 97.86 |  |  | 200 | 0.075
[11 empty] | wn% | 30 | @ 23.5'
[11 empty] | PL (%) | LL (N) | LL (%)
[11 empty] | 13.3 | 32 | 43.3
[11 empty] | 13.4 | 27 | 44.6
[11 empty] | 12.9 | 17 | 45.9
13.2
[11 empty] | PL | 13.2%
[11 empty] | LL | 44.5%
[11 empty] | PI | 31.3%

## WLA X2 24-25.5
Gs | 2.65 | [5 empty] | WLA X2 24-25.5
2003-12-26
Date |  | Hr | Min | Elapsed time (min) |  | Temp (F) | Temp (C) | Actual Hyd. reading (Ra) | Temp corr. (Ct) | Corr. Hyd. reading (Rc) | % finer | Hyd. Corr. Only for menisucs (Rc) | L from table 5-1 | A from table 5.2 | D (mm)
2003-12-26 |  |  |  | 0.25 |  | 67 | 19.44444 | 49 | 0.01111111 | 47.01111 | 94.02222 | 49.5 | 8.2 | 0.01376 | 0.07880529
16 | 11 |  |  | 0.5 |  | 67 | 19.44444 | 48 | 0.01111111 | 46.01111 | 92.02222 | 48.5 | 8.35 | 0.01376 | 0.05623111
|  |  |  | 1 |  | 67 | 19.44444 | 45.5 | 0.01111111 | 43.51111 | 87.02222 | 46 | 8.8 | 0.01376 | 0.04081876
|  |  |  | 2 |  | 67 | 19.44444 | 39 | 0.01111111 | 37.01111 | 74.02222 | 39.5 | 9.8 | 0.01376 | 0.03045906
|  |  |  | 4 |  | 67 | 19.44444 | 30 | 0.01111111 | 28.01111 | 56.02222 | 30.5 | 11.3 | 0.01376 | 0.02312745
|  |  |  | 8 |  | 67 | 19.44444 | 22 | 0.01111111 | 20.01111 | 40.02222 | 22.5 | 12.6 | 0.01376 | 0.01726866
|  |  |  | 15 |  | 67 | 19.44444 | 20.5 | 0.01111111 | 18.51111 | 37.02222 | 21 | 12.9 | 0.01376 | 0.0127605
|  |  |  | 32 |  | 67 | 19.44444 | 15.5 | 0.01111111 | 13.51111 | 27.02222 | 16 | 13.7 | 0.01376 | 0.009003342
|  |  |  | 60 |  | 67 | 19.44444 | 14 | 0.01111111 | 12.01111 | 24.02222 | 14.5 | 13.9 | 0.01376 | 0.006622931
|  | 22 | 55 | 404 | 6.733333 | 64 | 17.77778 | 11 | -0.4055556 | 8.594444 | 17.18889 | 11.5 | 14.4 | 0.01404 | 0.002650682
2003-12-27 |  | 8 | 19 | 968 | 16.13333 | 62 | 16.66667 | 11 | -0.6833333 | 8.316667 | 16.63333 | 11.5 | 14.4 | 0.01426 | 0.001739254
|  | 17 | 10 | 1499 | 24.98333 | 62 | 16.66667 | 10 | -0.6833333 | 7.316667 | 14.63333 | 10.5 | 14.6 | 0.01426 | 0.001407327
2003-12-29 |  | 12 | 4 | 4073 | 67.88333 | 61 | 16.11111 | 9.5 | -0.8222222 | 6.677778 | 13.35556 | 10 | 14.7 | 0.01438 | 0.0008638938
[8 empty] | Mass | Precentage | Cum. % | Prec. |  |  | Seive
[8 empty] | Retained (g) | Retained | Retained | Passing |  |  | # | D (mm)
[8 empty] | 0 | 0 | 0 | 100 |  |  | 30 | 0.6
[8 empty] | 0 | 0 | 0 | 100 |  |  | 40 | 0.425
[8 empty] | 0 | 0 | 0 | 100 |  |  | 50 | 0.3
[8 empty] | 0 | 0 | 0 | 100 |  |  | 60 | 0.25
[8 empty] | 0.03 | 0.06 | 0.06 | 99.94 |  |  | 100 | 0.15
[8 empty] | 0.18 | 0.36 | 0.42 | 99.58 |  |  | 200 | 0.075
[11 empty] | wn% | 30 | @ 24.5'
[11 empty] | PL (%) | LL (N) | LL (%)
[11 empty] | 15 | 34 | 38.3
[11 empty] | 15.1 | 33 | 40
[11 empty] | 15.8 | 18 | 42.2
[11 empty] | 15.3 | 18 | 41.8
[12 empty] | 16 | 40.9
[11 empty] | PL | 15.3%
[11 empty] | LL | 40.4%
[11 empty] | PI | 25.1%

## A5 Cuttings
Cuttings A5 WLA 85-90 ft
LL | 52.8 | %
PL | 16.93333 | %
PI | 35.86667 | %
Cuttings WLA A5 320 ft'
LL | 68 | %
PL | 16 | %
PI | 52 | %