## P7
BYU-UCSB-USC |  |  |  |  | Project Name: Wildlife Liquefaction Array (WLA) | [5 empty] | Test ID:
Joint Research |  |  |  |  | Borehole Number: P7 | [5 empty] | WGS 1984 UTM Coordinates | [5 empty] | 3663048.376 N 637117.657 E
[5 empty] | Date: November 22, 2003 | [5 empty] | Ground Elevation: | [5 empty] | -61.639
[5 empty] | Operator: Roland Madina | [5 empty] | Responsible Engineers: | [5 empty] | T.L.Youd
Sponsored by: |  |  |  |  | Drilling Method: Rotary | [5 empty] | SPT System: | [5 empty] | Automatic trip hammer with 25" free fall
NSF-NEES |  |  |  |  | Water Table Elevation: GWL = 62.89 m (1.25 m blw casing top) (4/21/04) | [5 empty] | Hammer Type: | [5 empty] | Safety
[5 empty] | Top of Casing Elevation: -61.639 m | [5 empty] | Hammer Energy Ratio: | [5 empty] | 57% (calibrated onsite)
[5 empty] | Bottom of Casing Elevation: -65.05 m | [5 empty] | Avg Drill Rod Stickup: | [5 empty] | 1.5 m
[11 empty] | Casing Depth: | [5 empty] | 3.41 m
Piezometer Diagram Depth (m) |  | Lithology | USCS | Sample Type |  | Recovery (cm) | SPT Blows/15 cm | Sample Depth (m) | Energy Ratio (%) | Description (Grain size plots are on other worksheets in this document. Follow the hyperlinked USCS cells to them or pick the worksheet tabs below) |  | Moisture Content (%) | Liquid Limit | Plasticity Index | % fines < 75 mm | < 5 mm | < 2 mm | D50 (mm) | D10 (mm) | Remarks | Depth (ft) | Depth (m)
Links Here
|  |  | ML | SS | 12 | 30.48 | 2-2-3 | 2.90-3.35 |  | Low plasticity silt-light brown. Silty lenses 2-3 cm thick. |  | - |  | np | 65 | 24 | 22 | 0.064 | * | Wood chip found 3.11m | 9.5 | 2.8956
[15 empty] | 57 | 12 | 11 | 0.07 | 0.001 |  | 11 | 3.3528
[5 empty] | *Piezometer tip set at 3.35 m | [14 empty] | * This data from 1/04. Lower line from 8/04.
See the grain size plot.
Legend
[11 empty] | Log |  |  |  | Casing Installation
[12 empty] | CH or CL |  |  |  | No. 3 Monterey sand
| Figure YY. WLA P7 Borehole | [10 empty] | MH or ML |  |  |  | Bentonite pellets
[12 empty] | SM |  |  |  | Grout
[12 empty] | SW |  |  |  | Slotted casing
SP

## WLA P7 9.5-11
Gs | 2.65 | [5 empty] | WLA P7 9.5-11 | [8 empty] | Gs | 2.65 | ZeroC | 1 | MiniscC |  | 1 | WLA P7 9.5-11
[8 empty] | 2004-01-09 | [15 empty] | 2004-08-18
Date |  | Hr | Min | Elapsed time (min) |  | Temp (F) | Temp (C) | Actual Hyd. reading (Ra) | Temp corr. (Ct) | Corr. Hyd. reading (Rc) | % finer | Hyd. Corr. Only for menisucs (Rc) | L from table 5-1 | A from table 5.2 | D (mm) | Date |  | Hr | Min | Elapsed time (min) |  | Temp (F) | Temp (C) | Actual Hyd. reading (Ra) | Temp corr. (Ct) | Corr. Hyd. reading (Rc) | % finer | Hyd. Corr. Only for menisucs (Rc) | L from table 5-1 | A from table 5.2 | D (mm)
2004-01-09 |  |  |  | 0.25 |  | 66 | 18.88889 | 43 | -0.1277778 | 40.87222 | 81.74444 | 43.5 | 9.15 | 0.01382 | 0.08360814 | 2004-08-18 |  |  |  | 0.25 |  | 73 | 22.77778 | 37 | 0.8444444 | 36.84444 | 73.68889 | 38 | 10.068 | 0.01322222 | 0.08390852
17 | 41 |  |  | 0.5 |  | 66 | 18.88889 | 32 | -0.1277778 | 29.87222 | 59.74444 | 32.5 | 11 | 0.01382 | 0.06482155 | 15 | 5 |  |  | 0.5 |  | 73 | 22.77778 | 24 | 0.8444444 | 23.84444 | 47.68889 | 25 | 12.2 | 0.01322222 | 0.06531296
|  |  |  | 1 |  | 66 | 18.88889 | 20 | -0.1277778 | 17.87222 | 35.74444 | 20.5 | 12.95 | 0.01382 | 0.0497328 |  |  |  |  | 1 |  | 73 | 22.77778 | 11.5 | 0.8444444 | 11.34444 | 22.68889 | 12.5 | 14.25 | 0.01322222 | 0.04991279
|  |  |  | 2 |  | 66 | 18.88889 | 16 | -0.1277778 | 13.87222 | 27.74444 | 16.5 | 13.6 | 0.01382 | 0.03603815 |  |  |  |  | 2 |  | 73 | 22.77778 | 8 | 0.8444444 | 7.844444 | 15.68889 | 9 | 14.824 | 0.01322222 | 0.03599748
|  |  |  | 4 |  | 66 | 18.88889 | 15 | -0.1277778 | 12.87222 | 25.74444 | 15.5 | 13.75 | 0.01382 | 0.02562297 |  |  |  |  | 4 |  | 73 | 22.77778 | 8 | 0.8444444 | 7.844444 | 15.68889 | 9 | 14.824 | 0.01322222 | 0.02545407
|  |  |  | 8.5 |  | 66 | 18.88889 | 15 | -0.1277778 | 12.87222 | 25.74444 | 15.5 | 13.75 | 0.01382 | 0.01757721 |  |  | 15 | 13.5 | 8.5 |  | 73 | 22.77778 | 8 | 0.8444444 | 7.844444 | 15.68889 | 9 | 14.824 | 0.01322222 | 0.01746134
|  |  |  | 15.5 |  | 66 | 18.88889 | 15 | -0.1277778 | 12.87222 | 25.74444 | 15.5 | 13.75 | 0.01382 | 0.01301648 |  |  | 15 | 22 | 17 |  | 73 | 22.77778 | 7 | 0.8444444 | 6.844444 | 13.68889 | 8 | 14.988 | 0.01322222 | 0.01241515
|  |  |  | 30.5 |  | 66 | 18.88889 | 14 | -0.1277778 | 11.87222 | 23.74444 | 14.5 | 13.9 | 0.01382 | 0.009329654 |  |  | 15 | 33 | 28 |  | 73 | 22.77778 | 7 | 0.8444444 | 6.844444 | 13.68889 | 8 | 14.988 | 0.01322222 | 0.009673804
|  |  |  | 60 |  | 66 | 18.88889 | 14 | -0.1277778 | 11.87222 | 23.74444 | 14.5 | 13.9 | 0.01382 | 0.00665181 |  |  | 16 | 5 | 60 |  | 73 | 22.77778 | 6 | 0.8444444 | 5.844444 | 11.68889 | 7 | 15.152 | 0.01322222 | 0.006644523
|  | 19 | 34 | 113 | 1.883333 | 66 | 18.88889 | 13.5 | -0.1277778 | 11.37222 | 22.74444 | 14 | 14 | 0.01382 | 0.00486444 |  |  | 17 | 21 | 136 | 2.266667 | 73 | 22.77778 | 6 | 0.8444444 | 5.844444 | 11.68889 | 7 | 15.152 | 0.01322222 | 0.004413366
|  | 22 | 10 | 269 | 4.483333 | 65 | 18.33333 | 14 | -0.2666667 | 11.73333 | 23.46667 | 14.5 | 13.9 | 0.01394 | 0.003168794 | 2004-08-19 |  | 9 | 9 | 1084 | 18.06667 | 73 | 22.77778 | 5.5 | 0.8444444 | 5.344444 | 10.68889 | 6.5 | 15.234 | 0.01322222 | 0.001567461
2004-01-10 |  | 11 | 10 | 1049 | 17.48333 | 64 | 17.77778 | 13 | -0.4055556 | 10.59444 | 21.18889 | 13.5 | 14.1 | 0.01404 | 0.001627755 | 2004-08-20 |  | 10 | 47 | 2622 | 43.7 | 69 | 20.55556 | 6 | 0.2888889 | 5.288889 | 10.57778 | 7 | 15.152 | 0.01344444 | 0.001022025
|  | 17 | 36 | 1435 | 23.91667 | 66 | 18.88889 | 13 | -0.1277778 | 10.87222 | 21.74444 | 13.5 | 14.1 | 0.01382 | 0.001369909 | [8 empty] | Mass | Precentage | Cum. % | Prec. |  |  | Seive
[8 empty] | Mass | Precentage | Cum. % | Prec. |  |  | Seive | [9 empty] | Retained (g) | Retained | Retained | Passing |  |  | # | D (mm)
[8 empty] | Retained (g) | Retained | Retained | Passing |  |  | # | D (mm) | [8 empty] | 0 | 0 | 0 | 100 |  |  | 30 | 0.6
[8 empty] | 0 | 0 | 0 | 100 |  |  | 30 | 0.6 | [8 empty] | 0 | 0 | 0 | 100 |  |  | 40 | 0.425
[8 empty] | 0 | 0 | 0 | 100 |  |  | 40 | 0.425 | [8 empty] | 0 | 0 | 0 | 100 |  |  | 50 | 0.3
[8 empty] | 0.01 | 0.02 | 0.02 | 99.98 |  |  | 50 | 0.3 | [8 empty] | 0.03 | 0.06 | 0.06 | 99.94 |  |  | 60 | 0.25
[8 empty] | 0.02 | 0.04 | 0.06 | 99.94 |  |  | 60 | 0.25 | [8 empty] | 0.45 | 0.9 | 0.96 | 99.04 |  |  | 100 | 0.15
[8 empty] | 0.47 | 0.94 | 1 | 99 |  |  | 100 | 0.15 | [8 empty] | 22.89 | 45.78 | 46.74 | 53.26 |  |  | 200 | 0.075
[8 empty] | 21.14 | 42.28 | 43.28 | 56.72 |  |  | 200 | 0.075