## #3 Monterey Sand
Gs | 2.65 |  | #3 Monterey Sand
|  |  |  | Mass | Precentage | Cum. % | Prec. | Seive
|  | Mass Sieve |  | Retained (g) | Retained | Retained | Passing | # | D (mm)
|  | 411.51 |  | 0 | 0 | 0 | 100 | 1 | 25.4
|  | grams |  | 0 | 0 | 0 | 100 | 1/2 | 12.7
|  |  |  | 0 | 0 | 0 | 100 | 3/8 | 9.525
|  |  |  | 0 | 0 | 0 | 100 | 1/4 | 6.35
|  |  |  | 0 | 0 | 0 | 100 | 4 | 4.75
|  |  |  | 55.23 | 13.4213 | 13.4213 | 86.5787 | 10 | 2
|  |  |  | 355.45 | 86.377 | 99.7983 | 0.2016962 | 20 | 0.85
|  |  |  | 0.69 | 0.1676751 | 99.96598 | 6.861915e-05 | 40 | 0.425
|  |  |  | 0.06 | 0.01458045 | 99.98056 | 3.921094e-05 | 60 | 0.25
|  |  |  | 0 | 0 | 99.98056 | 3.921094e-05 | 100 | 0.15
|  |  |  | 0 | 0 | 99.98056 | 3.921094e-05 | 200 | 0.075
|  |  |  | 0.03 | 0.007290224 | 99.98785 | 2.450684e-05 | pan | 0
|  |  |  | 411.46 | -0.01215%

## A5 Cuttings
Cuttings A5 WLA 85-90 ft
LL | 52.8 | %
PL | 16.93333 | %
PI | 35.86667 | %
Cuttings WLA A5 320 ft'
LL | 68 | %
PL | 16 | %
PI | 52 | %