## P5
BYU-UCSB-USC |  |  |  | Project Name: Wildlife Liquefaction Array (WLA) | [5 empty] | Test ID:
Joint Research |  |  |  | Borehole Number: P5 | [5 empty] | WGS 1984 UTM Coordinates | [5 empty] | 3663051.649 N 637139.057 E
|  |  |  | Date: November 17, 2003 | [5 empty] | Ground Elevation: | [5 empty] | -61.379
|  |  |  | Operator: Roland Madina | [5 empty] | Responsible Engineers: | [5 empty] | T.L.Youd
Sponsored by: |  |  |  | Drilling Method: Rotary | [5 empty] | SPT System: | [5 empty] | Automatic trip hammer with 25" free fall
NSF-NEES |  |  |  | Water Table Elevation: GWL = -62.73 m (1.35 m blw casing top)(4/21/04) | [5 empty] | Hammer Type: | [5 empty] | Safety
|  |  |  | Top of Casing Elevation: -61.379 m | [5 empty] | Hammer Energy Ratio: | [5 empty] | 57% (calibrated onsite)
|  |  |  | Bottom of Casing Elevation: -67.78 m | [5 empty] | Avg Drill Rod Stickup: | [5 empty] | 1.5 m
[10 empty] | Casing Depth: | [5 empty] | 6.40 m
Piezometer Diagram Depth (m) | Lithology | USCS | Sample Type |  | Recovery (cm) | SPT Blows/15 cm | Sample Depth (m) | Energy Ratio (%) | Description (Grain size plots are on other worksheets in this document. Follow the hyperlinked USCS cells to them or pick the worksheet tabs below) |  | Moisture Content (%) | Liquid Limit | Plasticity Index | % fines < 75 mm | < 5 mm | < 2 mm | D50 (mm) | D10 (mm) | Remarks | Depth (ft) | Depth (m)
Links Here
|  | CL-2 | SS | 15 | 38.1 | 0-0-3 | 2.13-2.59 |  | Lean clay-light brown; Interspersed clayey and silty lenses 1-10 mm thick |  | 35 | 36 | 19 | 97 | 38 | 33 | 0.013 |  | Moisture sample taken at 2.29 m | 7 | 2.1336
[20 empty] | 8.5 | 2.5908
|  | SM | SS | 13 | 33.02 | 8-10-8 | 3.05-3.51 |  | silty sand-light brown; thin darker sand lenses, 1mm thick; mostly uniform |  | - |  | np | 35.5 | 18 | 17 | 0.087 |  | Data from 1/04 | 10 | 3.048
[14 empty] | 54 | 13 | 12 | 0.075 |  | Data from 8/04 (see plot) | 11.5 | 3.5052
|  | SM | SS | 14 | 35.56 | 6-5-8 | 3.96-4.42 |  | silty sand-light brown; thin silty layers near top; thicker discontinuous lenses lower |  | - |  | np | 32 | 21 | 20 | 0.093 |  | Data from 1/04 | 13 | 3.9624
[14 empty] | 30 | 13 | 12 | 0.09 |  | Data from 8/04 (see plot) | 14.5 | 4.4196
5.3 |  | SM | SS | 13 | 33.02 | 7-9-10 | 4.88-5.33 |  | silty sand-light brown; fairly uniform; higher silt content in last 10 cm. |  | - |  | np | 23 | 18 | 18 | 0.1 | * | Upper sample 5.12m | 16 | 4.8768
[14 empty] | 46 | 18 | 18 | 0.079 | * | Lower sample 5.27m | 17.5 | 5.334
5.6
|  | SM | SS | 14 | 35.56 | 6-9-13 | 5.79-6.25 |  | silty sand-light brown; fairly uniform; ghosts of alternating layers visible |  | - |  | np | 25 | 19 | 18 | 0.12 |  | Data from 1/04 | 19 | 5.7912
6.4 | [13 empty] | 25 | 15 | 14 | 0.091 |  | Data from 8/04 (see plot) | 20.5 | 6.2484
*Piezometer tip set at 6.4 m
*Data from1/04. See plot for two further tests
Legend
[10 empty] | Log |  |  |  | Casing Installation
[11 empty] | CH or CL |  |  |  | No. 3 Monterey sand
[11 empty] | MH or ML |  |  |  | Bentonite pellets
[11 empty] | SM |  |  |  | Grout
Figure YY. WLA P5 Borehole | [10 empty] | SW |  |  |  | Slotted casing
SP

## WLA P5 7-8.5
Gs | 2.65 | [5 empty] | WLA P5 7-8.5
2004-01-08
Date |  | Hr | Min | Elapsed time (min) |  | Temp (F) | Temp (C) | Actual Hyd. reading (Ra) | Temp corr. (Ct) | Corr. Hyd. reading (Rc) | % finer | Hyd. Corr. Only for menisucs (Rc) | L from table 5-1 | A from table 5.2 | D (mm)
2004-01-08 |  |  |  | 0.25 |  | 64 | 17.77778 | 57 | -0.4055556 | 54.59444 | 109.1889 | 57.5 | 6.87 | 0.01404 | 0.0735996
16 | 25 |  |  | 0.5 |  | 64 | 17.77778 | 54 | -0.4055556 | 51.59444 | 103.1889 | 54.5 | 7.362 | 0.01404 | 0.0538741
|  |  |  | 1 |  | 64 | 17.77778 | 49.5 | -0.4055556 | 47.09444 | 94.18889 | 50 | 8.1 | 0.01404 | 0.03995854
|  |  |  | 2 |  | 64 | 17.77778 | 43 | -0.4055556 | 40.59444 | 81.18889 | 43.5 | 9.166 | 0.01404 | 0.03005675
|  |  |  | 4 |  | 64 | 17.77778 | 37 | -0.4055556 | 34.59444 | 69.18889 | 37.5 | 10.15 | 0.01404 | 0.02236506
|  |  |  | 8 |  | 64 | 17.77778 | 31.5 | -0.4055556 | 29.09444 | 58.18889 | 32 | 11.052 | 0.01404 | 0.01650223
|  |  |  | 15 |  | 64 | 17.77778 | 27 | -0.4055556 | 24.59444 | 49.18889 | 27.5 | 11.79 | 0.01404 | 0.01244739
|  |  |  | 30 |  | 64 | 17.77778 | 24 | -0.4055556 | 21.59444 | 43.18889 | 24.5 | 12.282 | 0.01404 | 0.008983406
|  |  |  | 60 |  | 64 | 17.77778 | 22 | -0.4055556 | 19.59444 | 39.18889 | 22.5 | 12.61 | 0.01404 | 0.006436489
|  | 18 | 25 | 120 | 2 | 64 | 17.77778 | 21 | -0.4055556 | 18.59444 | 37.18889 | 21.5 | 12.774 | 0.01404 | 0.004580785
|  | 21 | 25 | 300 | 5 | 65 | 18.33333 | 20 | -0.2666667 | 17.73333 | 35.46667 | 20.5 | 12.938 | 0.01394 | 0.002894914
2004-01-09 |  | 9 | 48 | 1043 | 17.38333 | 66 | 18.88889 | 18.5 | -0.1277778 | 16.37222 | 32.74444 | 19 | 13.184 | 0.01382 | 0.00155378 | -0.164x + 16.3
|  | 16 | 35 | 1450 | 24.16667 | 66 | 18.88889 | 18 | -0.1277778 | 15.87222 | 31.74444 | 18.5 | 13.266 | 0.01382 | 0.001321886
[8 empty] | Mass | Precentage | Cum. % | Prec. |  |  | Seive
[8 empty] | Retained (g) | Retained | Retained | Passing |  |  | # | D (mm)
[8 empty] | 0 | 0 | 0 | 100 |  |  | 30 | 0.6
[8 empty] | 0 | 0 | 0 | 100 |  |  | 40 | 0.425
[8 empty] | 0.01 | 0.02 | 0.02 | 99.98 |  |  | 50 | 0.3
[8 empty] | 0.01 | 0.02 | 0.04 | 99.96 |  |  | 60 | 0.25
[8 empty] | 0.01 | 0.02 | 0.06 | 99.94 |  |  | 100 | 0.15
[8 empty] | 1.72 | 3.44 | 3.5 | 96.5 |  |  | 200 | 0.075
[11 empty] | wn% | 34.6 | @ 7.5'
[11 empty] | PL (%) | LL (N) | LL (%)
[11 empty] | 17.1 | 33 | 34.9
[11 empty] | 16.8 | 28 | 35.8
[11 empty] | 16.5 | 17 | 37.3
[11 empty] | 16.8 | 15 | 38.9
[11 empty] | PL | 16.8%
[11 empty] | LL | 36.2%
[11 empty] | PI | 19.4%

## WLA P5 10-11.5
Gs | 2.65 | [5 empty] | WLA P5 10-11.5 | [8 empty] | Gs | 2.65 | ZeroC | 1 | MiniscC |  | 1 |  | WLA P5 10-11.5 | [13 empty] | Gs | 2.65 | ZeroC | -1.5 | MiniscC |  | 1 |  |  | WLA P5 10-11.5 (NO DISPERVE AGENT USED)
[8 empty] | 2004-01-08 | [17 empty] | 2004-08-13 | [20 empty] | 2004-09-04
Date |  | Hr | Min | Elapsed time (min) |  | Temp (F) | Temp (C) | Actual Hyd. reading (Ra) | Temp corr. (Ct) | Corr. Hyd. reading (Rc) | % finer | Hyd. Corr. Only for menisucs (Rc) | L from table 5-1 | A from table 5.2 | D (mm) | Date |  | Hr | Min | Elapsed time (min) |  | Temp (F) | 2 Temp (F) | Temp (C) | 2 Temp (C) | Actual Hyd. reading (Ra) | 2 Actual Hyd. reading (Ra) | Temp corr. (Ct) | 2 Temp corr. (Ct) | Corr. Hyd. reading (Rc) | 2 Corr. Hyd. reading (Rc) | Ave Corr. Hyd. reading (Rc) | % finer | Hyd. Corr. Only for menisucs (Rc) | L from table 5-1 | A from table 5.2 | D (mm) | Date |  | Hr | Min | Elapsed time (min) |  | Temp (F) | Temp (C) | Actual Hyd. reading (Ra) | Temp corr. (Ct) | Corr. Hyd. reading (Rc) | % finer | Hyd. Corr. Only for menisucs (Rc) | L from table 5-1 | A from table 5.2 | D (mm)
2004-01-08 |  |  |  | 0.25 |  | 64 | 17.77778 | 35 | -0.4055556 | 32.59444 | 65.18889 | 35.5 | 10.6 | 0.01404 | 0.09142186 | 2004-08-13 |  |  |  | 0.25 |  | 71 | 68 | 21.66667 | 20 | 35 | 37 | 0.5666667 | 0.15 | 34.56667 | 36.15 | 35.35833 | 70.71667 | 36 | 10.396 | 0.01333333 | 0.08598088 | 2004-09-04 |  |  |  | 0.25 |  | 67 | 19.44444 | 31 | 0.01111111 | 32.51111 | 65.02222 | 32 | 11.052 | 0.01355556 | 0.09012966
16 | 30 |  |  | 0.5 |  | 64 | 17.77778 | 20.5 | -0.4055556 | 18.09444 | 36.18889 | 21 | 12.9 | 0.01404 | 0.07131436 | 13 | 17 |  |  | 0.5 |  | 71 | 68 | 21.66667 | 20 | 22 | 24 | 0.5666667 | 0.15 | 21.56667 | 23.15 | 22.35833 | 44.71667 | 23 | 12.528 | 0.01333333 | 0.06674129 | 16 | 40 |  |  | 0.5 |  | 67 | 19.44444 | 17 | 0.01111111 | 18.51111 | 37.02222 | 18 | 13.348 | 0.01355556 | 0.07003908
|  |  |  | 1 |  | 64 | 17.77778 | 13 | -0.4055556 | 10.59444 | 21.18889 | 13.5 | 14.1 | 0.01404 | 0.05272015 |  |  |  |  | 1 |  | 71 | 68 | 21.66667 | 20 | 11.5 | 12 | 0.5666667 | 0.15 | 11.06667 | 11.15 | 11.10833 | 22.21667 | 12.5 | 14.25 | 0.01333333 | 0.05033223 |  |  |  |  | 1 |  | 67 | 19.44444 | 4 | 0.01111111 | 5.511111 | 11.02222 | 5 | 15.48 | 0.01355556 | 0.05333383
|  |  |  | 2 |  | 64 | 17.77778 | 12 | -0.4055556 | 9.594444 | 19.18889 | 12.5 | 14.25 | 0.01404 | 0.03747654 |  |  |  |  | 2 |  | 71 | 68 | 21.66667 | 20 | 8 | 8 | 0.5666667 | 0.15 | 7.566667 | 7.15 | 7.358333 | 14.71667 | 9 | 14.824 | 0.01333333 | 0.03629998 |  |  |  |  | 2 |  | 67 | 19.44444 | 1 | 0.01111111 | 2.511111 | 5.022222 | 2 | 15.972 | 0.01355556 | 0.03830734
|  |  |  | 4 |  | 64 | 17.77778 | 11.5 | -0.4055556 | 9.094444 | 18.18889 | 12 | 14.3 | 0.01404 | 0.02654637 |  |  |  |  | 4 |  | 71 |  | 21.66667 |  | 7 |  | 0.5666667 |  | 6.566667 |  | 6.566667 | 13.13333 | 8 | 14.988 | 0.01333333 | 0.02580956 |  |  |  |  | 4 |  | 67 | 19.44444 | 0.5 | 0.01111111 | 2.011111 | 4.022222 | 1.5 | 16.054 | 0.01355556 | 0.02715682
|  |  |  | 8 |  | 64 | 17.77778 | 11.5 | -0.4055556 | 9.094444 | 18.18889 | 12 | 14.3 | 0.01404 | 0.01877112 |  |  | 13 | 25 | 8 |  | 71 |  | 21.66667 |  | 7 |  | 0.5666667 |  | 6.566667 |  | 6.566667 | 13.13333 | 8 | 14.988 | 0.01333333 | 0.01825011 |  |  |  |  | 8 |  | 67 | 19.44444 | 0 | 0.01111111 | 1.511111 | 3.022222 | 1 | 16.136 | 0.01355556 | 0.01925175
|  |  |  | 15.5 |  | 64 | 17.77778 | 11.5 | -0.4055556 | 9.094444 | 18.18889 | 12 | 14.3 | 0.01404 | 0.01348557 |  |  | 13 | 31.5 | 14.5 |  | 71 |  | 21.66667 |  | 7 |  | 0.5666667 |  | 6.566667 |  | 6.566667 | 13.13333 | 8 | 14.988 | 0.01333333 | 0.01355584 |  |  |  |  | 15 |  | 67 | 19.44444 | 0 | 0.01111111 | 1.511111 | 3.022222 | 1 | 16.136 | 0.01355556 | 0.01405949
|  |  |  | 31 |  | 64 | 17.77778 | 11 | -0.4055556 | 8.594444 | 17.18889 | 11.5 | 14.4 | 0.01404 | 0.009569021 |  |  | 13 | 48 | 31 |  | 71 |  | 21.66667 |  | 7 |  | 0.5666667 |  | 6.566667 |  | 6.566667 | 13.13333 | 8 | 14.988 | 0.01333333 | 0.009271067 |  |  |  |  | 30 |  | 67 | 19.44444 | 0 | 0.01111111 | 1.511111 | 3.022222 | 1 | 16.136 | 0.01355556 | 0.009941562
|  |  |  | 61 |  | 64 | 17.77778 | 11 | -0.4055556 | 8.594444 | 17.18889 | 11.5 | 14.4 | 0.01404 | 0.006821556 |  |  | 14 | 21 | 64 |  | 71 |  | 21.66667 |  | 7 |  | 0.5666667 |  | 6.566667 |  | 6.566667 | 13.13333 | 8 | 14.988 | 0.01333333 | 0.00645239 |  |  |  |  | 60 | 1 | 67 | 19.44444 | -1 | 0.01111111 | 0.5111111 | 1.022222 | 0 | 16.3 | 0.01355556 | 0.00706538
|  | 18 | 32 | 122 | 2.033333 | 64 | 17.77778 | 11 | -0.4055556 | 8.594444 | 17.18889 | 11.5 | 14.4 | 0.01404 | 0.004823568 |  |  | 15 | 42 | 145 | 2.416667 | 69 |  | 20.55556 |  | 7 |  | 0.2888889 |  | 6.288889 |  | 6.288889 | 12.57778 | 8 | 14.988 | 0.01344444 | 0.004322457 | 2004-09-05 |  | 13 | 20 | 1240 | 20.66667 | 66 | 18.88889 | -1 | -0.1277778 | 0.3722222 | 0.7444444 | 0 | 16.3 | 0.01361111 | 0.001560546
|  | 21 | 24 | 294 | 4.9 | 65 | 18.33333 | 11 | -0.2666667 | 8.733333 | 17.46667 | 11.5 | 14.4 | 0.01394 | 0.003085108 | 2004-08-14 |  | 8 | 54 | 1177 | 19.61667 | 67 |  | 19.44444 |  | 6.5 |  | 0.01111111 |  | 5.511111 |  | 5.511111 | 11.02222 | 7.5 | 15.07 | 0.01355556 | 0.00153386 | [8 empty] | Mass | Precentage | Cum. % | Prec. |  |  | Seive
2004-01-09 |  | 9 | 48 | 1038 | 17.3 | 66 | 18.88889 | 11 | -0.1277778 | 8.872222 | 17.74444 | 11.5 | 14.4 | 0.01382 | 0.001627761 | 2004-08-16 |  | 16 | 30 | 4513 | 75.21667 | 68 |  | 20 |  | 7 |  | 0.15 |  | 6.15 |  | 6.15 | 12.3 | 8 | 14.988 | 0.0135 | 0.0007779881 | [8 empty] | Retained (g) | Retained | Retained | Passing |  |  | # | D (mm)
|  | 16 | 0 | 1410 | 23.5 | 66 | 18.88889 | 10.5 | -0.1277778 | 8.372222 | 16.74444 | 11 | 14.5 | 0.01382 | 0.001401466 | [8 empty] | 2004-08-23 |  | Mass |  | Precentage |  | Cum. % |  |  | Prec. |  |  | Seive | [5 empty] | Original |  | 50.05 | g |  | 0 | 0 | 100 |  |  | 30 | 0.6
[8 empty] | Mass | Precentage | Cum. % | Prec. |  |  | Seive | [11 empty] | Retained (g) |  | Retained |  | Retained |  |  | Passing |  |  | # | D (mm) |  |  |  |  | dry sed |  | 49.41 | g |  | 0 | 0 | 100 |  |  | 40 | 0.425
[8 empty] | Retained (g) | Retained | Retained | Passing |  |  | # | D (mm) | [10 empty] | 0 |  | 0 |  | 0 |  |  | 100 |  |  | 30 | 0.6 |  |  |  |  | > #200 |  | 32.73 | g |  | 0 | 0 | 100 |  |  | 50 | 0.3
[8 empty] | 0 | 0 | 0 | 100 |  |  | 30 | 0.6 | [10 empty] | 0 |  | 0 |  | 0 |  |  | 100 |  |  | 40 | 0.425 | [9 empty] | 0 | 0 | 100 |  |  | 60 | 0.25
[8 empty] | 0 | 0 | 0 | 100 |  |  | 40 | 0.425 | [10 empty] | 0 |  | 0 |  | 0 |  |  | 100 |  |  | 50 | 0.3 | [8 empty] | 0.6 | 1.2 | 1.2 | 98.8 |  |  | 100 | 0.15
[8 empty] | 0 | 0 | 0 | 100 |  |  | 50 | 0.3 | [10 empty] | 0.01 |  | 0.02 |  | 0.02 |  |  | 99.98 |  |  | 60 | 0.25 | [8 empty] | 28.79 | 57.58 | 58.78 | 41.22 |  |  | 200 | 0.075
[8 empty] | 0.01 | 0.02 | 0.02 | 99.98 |  |  | 60 | 0.25 | [10 empty] | 0.32 |  | 0.64 |  | 0.66 |  |  | 99.34 |  |  | 100 | 0.15
[8 empty] | 2.15 | 4.3 | 4.32 | 95.68 |  |  | 100 | 0.15 | [10 empty] | 27.41 |  | 54.82 |  | 55.48 |  |  | 44.52 |  |  | 200 | 0.075
[8 empty] | 37.69 | 75.38 | 79.7 | 20.3 |  |  | 200 | 0.075

## WLA P5 13-14.5
Gs | 2.65 | [5 empty] | WLA P5 13-14.5 | [8 empty] | Gs | 2.65 | ZeroC | 1 | MiniscC |  | 1 |  | WLA P5 13-14.5 | [14 empty] | Gs | 2.65 | ZeroC | 2 | MiniscC |  | 1 | WLA P5 13-14.5 | [8 empty] | Gs | 2.65 | ZeroC | -1.5 | MiniscC |  | 1 |  | WLA P5 13-14.5 (NO DISPERVE AGENT USED)
[8 empty] | 2004-01-09 | [17 empty] | 2004-08-13 | [20 empty] | 2004-09-06 | [15 empty] | 2004-09-04
Date |  | Hr | Min | Elapsed time (min) |  | Temp (F) | Temp (C) | Actual Hyd. reading (Ra) | Temp corr. (Ct) | Corr. Hyd. reading (Rc) | % finer | Hyd. Corr. Only for menisucs (Rc) | L from table 5-1 | A from table 5.2 | D (mm) | Date |  | Hr | Min | Elapsed time (min) |  | Temp (F) | 2 Temp (F) | Temp (C) | 2 Temp (C) | Actual Hyd. reading (Ra) | 2 Actual Hyd. reading (Ra) | Temp corr. (Ct) | 2 Temp corr. (Ct) | Corr. Hyd. reading (Rc) | 2 Corr. Hyd. reading (Rc) | Ave Corr. Hyd. reading (Rc) | % finer | Hyd. Corr. Only for menisucs (Rc) | L from table 5-1 | A from table 5.2 | D (mm) |  | Date |  | Hr | Min | Elapsed time (min) |  | Temp (F) | Temp (C) | Actual Hyd. reading (Ra) | Temp corr. (Ct) | Corr. Hyd. reading (Rc) | % finer | Hyd. Corr. Only for menisucs (Rc) | L from table 5-1 | A from table 5.2 | D (mm) | Date |  | Hr | Min | Elapsed time (min) |  | Temp (F) | Temp (C) | Actual Hyd. reading (Ra) | Temp corr. (Ct) | Corr. Hyd. reading (Rc) | % finer | Hyd. Corr. Only for menisucs (Rc) | L from table 5-1 | A from table 5.2 | D (mm)
2004-01-09 |  |  |  | 0.25 |  | 66 | 18.88889 | 33 | -0.1277778 | 30.87222 | 61.74444 | 33.5 | 10.8 | 0.01382 | 0.09083431 | 2004-08-13 |  |  |  | 0.25 |  | 71 | 68 | 21.66667 | 20 | 28 | 27 | 0.5666667 | 0.15 | 27.56667 | 26.15 | 26.85833 | 53.71667 | 29 | 11.544 | 0.01333333 | 0.0906039 |  | 2004-09-06 |  |  |  | 0.25 |  | 70 | 21.11111 | 25 | 0.4277778 | 23.42778 | 46.85556 | 26 | 12.036 | 0.01338889 | 0.09289998 | 2004-09-04 |  |  |  | 0.25 |  | 67 | 19.44444 | 25 | 0.01111111 | 26.51111 | 53.02222 | 26 | 12.036 | 0.01355556 | 0.09405641
18 | 4 |  |  | 0.5 |  | 66 | 18.88889 | 19 | -0.1277778 | 16.87222 | 33.74444 | 19.5 | 13.1 | 0.01382 | 0.07073896 | 13 | 22 |  |  | 0.5 |  | 71 | 68 | 21.66667 | 20 | 13 | 15 | 0.5666667 | 0.15 | 12.56667 | 14.15 | 13.35833 | 26.71667 | 14 | 14.004 | 0.01333333 | 0.07056345 |  | 17 | 4 |  |  | 0.5 |  | 70 | 21.11111 | 15 | 0.4277778 | 13.42778 | 26.85556 | 16 | 13.676 | 0.01338889 | 0.07002274 | 16 | 35 |  |  | 0.5 |  | 67 | 19.44444 | 11 | 0.01111111 | 12.51111 | 25.02222 | 12 | 14.332 | 0.01355556 | 0.07257478
|  |  |  | 1 |  | 66 | 18.88889 | 14.5 | -0.1277778 | 12.37222 | 24.74444 | 15 | 13.8 | 0.01382 | 0.05133902 |  |  |  |  | 1 |  | 71 | 68 | 21.66667 | 20 | 8 | 9 | 0.5666667 | 0.15 | 7.566667 | 8.15 | 7.858333 | 15.71667 | 9 | 14.824 | 0.01333333 | 0.05133593 | [5 empty] | 1 |  | 70 | 21.11111 | 8 | 0.4277778 | 6.427778 | 12.85556 | 9 | 14.824 | 0.01338889 | 0.05154983 |  |  |  |  | 1 |  | 67 | 19.44444 | 3.5 | 0.01111111 | 5.011111 | 10.02222 | 4.5 | 15.562 | 0.01355556 | 0.05347491
|  |  |  | 2 |  | 66 | 18.88889 | 13.5 | -0.1277778 | 11.37222 | 22.74444 | 14 | 14 | 0.01382 | 0.03656428 |  |  |  |  | 2 |  | 71 | 68 | 21.66667 | 20 | 7 | 7.5 | 0.5666667 | 0.15 | 6.566667 | 6.65 | 6.608333 | 13.21667 | 8 | 14.988 | 0.01333333 | 0.03650023 | [5 empty] | 2 |  | 70 | 21.11111 | 7 | 0.4277778 | 5.427778 | 10.85556 | 8 | 14.988 | 0.01338889 | 0.03665231 |  |  |  |  | 2 |  | 67 | 19.44444 | 2 | 0.01111111 | 3.511111 | 7.022222 | 3 | 15.808 | 0.01355556 | 0.03811016
|  |  |  | 4 |  | 66 | 18.88889 | 13 | -0.1277778 | 10.87222 | 21.74444 | 13.5 | 14.1 | 0.01382 | 0.02594703 |  |  |  |  | 4 |  | 71 |  | 21.66667 |  | 7 |  | 0.5666667 |  | 6.566667 |  | 6.566667 | 13.13333 | 8 | 14.988 | 0.01333333 | 0.02580956 | [5 empty] | 4 |  | 70 | 21.11111 | 7 | 0.4277778 | 5.427778 | 10.85556 | 8 | 14.988 | 0.01338889 | 0.0259171 |  |  |  |  | 4 |  | 67 | 19.44444 | 2 | 0.01111111 | 3.511111 | 7.022222 | 3 | 15.808 | 0.01355556 | 0.02694795
|  |  |  | 8 |  | 66 | 18.88889 | 13 | -0.1277778 | 10.87222 | 21.74444 | 13.5 | 14.1 | 0.01382 | 0.01834732 |  |  |  |  | 8 |  | 71 |  | 21.66667 |  | 7 |  | 0.5666667 |  | 6.566667 |  | 6.566667 | 13.13333 | 8 | 14.988 | 0.01333333 | 0.01825011 | [5 empty] | 8 |  | 70 | 21.11111 | 7 | 0.4277778 | 5.427778 | 10.85556 | 8 | 14.988 | 0.01338889 | 0.01832616 |  |  |  |  | 8 |  | 67 | 19.44444 | 1.5 | 0.01111111 | 3.011111 | 6.022222 | 2.5 | 15.89 | 0.01355556 | 0.01910444
|  |  |  | 15.5 |  | 66 | 18.88889 | 12.5 | -0.1277778 | 10.37222 | 20.74444 | 13 | 14.2 | 0.01382 | 0.01322776 |  |  |  |  | 15 |  | 71 |  | 21.66667 |  | 7 |  | 0.5666667 |  | 6.566667 |  | 6.566667 | 13.13333 | 8 | 14.988 | 0.01333333 | 0.013328 |  |  |  | 17 | 22 | 18 | 0.3 | 70 | 21.11111 | 7 | 0.4277778 | 5.427778 | 10.85556 | 8 | 14.988 | 0.01338889 | 0.01221744 |  |  |  |  | 15 |  | 67 | 19.44444 | 1.5 | 0.01111111 | 3.011111 | 6.022222 | 2.5 | 15.89 | 0.01355556 | 0.01395191
|  |  |  | 30 |  | 66 | 18.88889 | 13 | -0.1277778 | 10.87222 | 21.74444 | 13.5 | 14.1 | 0.01382 | 0.009474515 |  |  |  |  | 30 |  | 71 |  | 21.66667 |  | 7 |  | 0.5666667 |  | 6.566667 |  | 6.566667 | 13.13333 | 8 | 14.988 | 0.01333333 | 0.009424318 | [9 empty] | Mass | Precentage | Cum. % | Prec. |  |  | Seive | [5 empty] | 30 |  | 67 | 19.44444 | 1 | 0.01111111 | 2.511111 | 5.022222 | 2 | 15.972 | 0.01355556 | 0.009890912
|  |  |  | 61 |  | 66 | 18.88889 | 12 | -0.1277778 | 9.872222 | 19.74444 | 12.5 | 14.25 | 0.01382 | 0.006679602 |  |  |  |  | 60 |  | 71 |  | 21.66667 |  | 7 |  | 0.5666667 |  | 6.566667 |  | 6.566667 | 13.13333 | 8 | 14.988 | 0.01333333 | 0.006663999 | [9 empty] | Retained (g) | Retained | Retained | Passing |  |  | # | D (mm) |  |  |  |  | 60 | 1 | 67 | 19.44444 | 0 | 0.01111111 | 1.511111 | 3.022222 | 1 | 16.136 | 0.01355556 | 0.007029746
|  | 19 | 37 | 93 | 1.55 | 66 | 18.88889 | 13 | -0.1277778 | 10.87222 | 21.74444 | 13.5 | 14.1 | 0.01382 | 0.005381163 |  |  | 15 | 43 | 141 | 2.35 | 69 |  | 20.55556 |  | 7 |  | 0.2888889 |  | 6.288889 |  | 6.288889 | 12.57778 | 8 | 14.988 | 0.01344444 | 0.00438334 | [10 empty] | 0 | 0 | 100 |  |  | 30 | 0.6 | 2004-09-05 |  | 13 | 20 | 1245 | 20.75 | 66 | 18.88889 | -1 | -0.1277778 | 0.3722222 | 0.7444444 | 0 | 16.3 | 0.01361111 | 0.001557409
|  | 22 | 7 | 243 | 4.05 | 65 | 18.33333 | 12.5 | -0.2666667 | 10.23333 | 20.46667 | 13 | 14.2 | 0.01394 | 0.003369798 | 2004-08-14 |  | 8 | 54 | 1172 | 19.53333 | 67 |  | 19.44444 |  | 7 |  | 0.01111111 |  | 6.011111 |  | 6.011111 | 12.02222 | 8 | 14.988 | 0.01355556 | 0.001532941 |  |  |  |  | Original | 50.05 |  | g |  |  | 0 | 0 | 100 |  |  | 40 | 0.425
2004-01-10 |  | 11 | 5 | 1021 | 17.01667 | 64 | 17.77778 | 12.5 | -0.4055556 | 10.09444 | 20.18889 | 13 | 14.2 | 0.01404 | 0.001655764 | 2004-08-16 |  | 16 | 30 | 4508 | 75.13333 | 68 |  | 20 |  | 7 |  | 0.15 |  | 6.15 |  | 6.15 | 12.3 | 8 | 14.988 | 0.0135 | 0.0007784194 |  |  |  |  | dry sed | 46.17 |  | g |  | 0.02 | 0.04 | 0.04 | 99.96 |  |  | 50 | 0.3
|  | 17 | 30 | 1406 | 23.43333 | 66 | 18.88889 | 12 | -0.1277778 | 9.872222 | 19.74444 | 12.5 | 14.25 | 0.01382 | 0.001391307 | [10 empty] | Mass |  | Precentage |  | Cum. % |  |  | Prec. |  |  | Seive | [5 empty] | > #200 | 38.22 |  | g |  | 0.04 | 0.08 | 0.12 | 99.88 |  |  | 60 | 0.25
[8 empty] | Mass | Precentage | Cum. % | Prec. |  |  | Seive | [11 empty] | Retained (g) |  | Retained |  | Retained |  |  | Passing |  |  | # | D (mm) | [9 empty] | 1.88 | 3.76 | 3.88 | 96.12 |  |  | 100 | 0.15
[8 empty] | Retained (g) | Retained | Retained | Passing |  |  | # | D (mm) | [10 empty] | 0 |  | 0 |  | 0 |  |  | 100 |  |  | 30 | 0.6 | [9 empty] | 34.82 | 69.64 | 73.52 | 26.48 |  |  | 200 | 0.075
[8 empty] | 0 | 0 | 0 | 100 |  |  | 30 | 0.6 | [10 empty] | 0 |  | 0 |  | 0 |  |  | 100 |  |  | 40 | 0.425 | ALL THESE TESTS PERFORMED ON ONE SAMPLE
[8 empty] | 0.01 | 0.02 | 0.02 | 99.98 |  |  | 40 | 0.425 | [10 empty] | 0 |  | 0 |  | 0 |  |  | 100 |  |  | 50 | 0.3
[8 empty] | 0.02 | 0.04 | 0.06 | 99.94 |  |  | 50 | 0.3 | [10 empty] | 0.05 |  | 0.1 |  | 0.1 |  |  | 99.9 |  |  | 60 | 0.25
[8 empty] | 0.03 | 0.06 | 0.12 | 99.88 |  |  | 60 | 0.25 | [10 empty] | 1.09 |  | 2.18 |  | 2.28 |  |  | 97.72 |  |  | 100 | 0.15
[8 empty] | 1.29 | 2.58 | 2.7 | 97.3 |  |  | 100 | 0.15 | [10 empty] | 36.98 |  | 73.96 |  | 76.24 |  |  | 23.76 |  |  | 200 | 0.075
[8 empty] | 35 | 70 | 72.7 | 27.3 |  |  | 200 | 0.075

## WLA P5 16-17.5
Gs | 2.65 | [5 empty] | WLA P5 16-17.5 (upper) | [8 empty] | Gs | 2.65 | [5 empty] | WLA P5 16-17.5 (lower) | [8 empty] | Gs | 2.65 | ZeroC | 1 | MiniscC |  | 1 |  |  |  | WLA P5 16-17.5 | [11 empty] | Gs | 2.65 | ZeroC | -1.5 | MiniscC |  | 1 |  |  | WLA P5 16-17.5 (NO DISPERVE AGENT USED) | [6 empty] | Gs | 2.65 | ZeroC | 2 | MiniscC |  | 1 | WLA P5 16-17.5 Calgon
[8 empty] | 2004-01-09 | [15 empty] | 2004-01-09 | [19 empty] | 2004-08-13 | [18 empty] | 2004-09-04 | [15 empty] | 2004-09-06
Date |  | Hr | Min | Elapsed time (min) |  | Temp (F) | Temp (C) | Actual Hyd. reading (Ra) | Temp corr. (Ct) | Corr. Hyd. reading (Rc) | % finer | Hyd. Corr. Only for menisucs (Rc) | L from table 5-1 | A from table 5.2 | D (mm) | Date |  | Hr | Min | Elapsed time (min) |  | Temp (F) | Temp (C) | Actual Hyd. reading (Ra) | Temp corr. (Ct) | Corr. Hyd. reading (Rc) | % finer | Hyd. Corr. Only for menisucs (Rc) | L from table 5-1 | A from table 5.2 | D (mm) | Date |  | Hr | Min | Elapsed time (min) |  | Temp (F) | 2 Temp (F) | Temp (C) | 2 Temp (C) | Actual Hyd. reading (Ra) | 2 Actual Hyd. reading (Ra) | Temp corr. (Ct) | 2 Temp corr. (Ct) | Corr. Hyd. reading (Rc) | 2 Corr. Hyd. reading (Rc) | Ave Corr. Hyd. reading (Rc) | % finer | Hyd. Corr. Only for menisucs (Rc) | L from table 5-1 | A from table 5.2 | D (mm) | Date |  | Hr | Min | Elapsed time (min) |  | Temp (F) | Temp (C) | Actual Hyd. reading (Ra) | Temp corr. (Ct) | Corr. Hyd. reading (Rc) | % finer | Hyd. Corr. Only for menisucs (Rc) | L from table 5-1 | A from table 5.2 | D (mm) | Date |  | Hr | Min | Elapsed time (min) |  | Temp (F) | Temp (C) | Actual Hyd. reading (Ra) | Temp corr. (Ct) | Corr. Hyd. reading (Rc) | % finer | Hyd. Corr. Only for menisucs (Rc) | L from table 5-1 | A from table 5.2 | D (mm)
2004-01-09 |  |  |  | 0.25 |  | 66 | 18.88889 | 25 | -0.1277778 | 22.87222 | 45.74444 | 25.5 | 12.1 | 0.01382 | 0.09614589 | 2004-01-09 |  |  |  | 0.25 |  | 66 | 18.88889 | 35 | -0.1277778 | 32.87222 | 65.74444 | 35.5 | 10.5 | 0.01382 | 0.08956384 | 2004-08-13 |  |  |  | 0.25 |  | 71 | 68 | 21.66667 | 20 | 32 | 29 | 0.5666667 | 0.15 | 31.56667 | 28.15 | 29.85833 | 59.71667 | 33 | 10.888 | 0.01333333 | 0.08799192 | 2004-09-04 |  |  |  | 0.25 |  | 67 | 19.44444 | 18 | 0.01111111 | 19.51111 | 39.02222 | 19 | 13.184 | 0.01355556 | 0.09843984 | 2004-09-06 |  |  |  | 0.25 |  | 70 | 21.11111 | 18 | 0.4277778 | 16.42778 | 32.85556 | 19 | 13.184 | 0.01338889 | 0.09722952
18 | 9 |  |  | 0.5 |  | 66 | 18.88889 | 15 | -0.1277778 | 12.87222 | 25.74444 | 15.5 | 13.75 | 0.01382 | 0.07247269 | 18 | 18 |  |  | 0.5 |  | 66 | 18.88889 | 23.5 | -0.1277778 | 21.37222 | 42.74444 | 24 | 12.4 | 0.01382 | 0.06882304 | 13 | 27 |  |  | 0.5 |  | 71 | 68 | 21.66667 | 20 | 20 | 20 | 0.5666667 | 0.15 | 19.56667 | 19.15 | 19.35833 | 38.71667 | 21 | 12.856 | 0.01333333 | 0.06760934 | 16 | 30 |  |  | 0.5 |  | 67 | 19.44444 | 5 | 0.01111111 | 6.511111 | 13.02222 | 6 | 15.316 | 0.01355556 | 0.07502483 | 17 | 9 |  |  | 0.5 |  | 70 | 21.11111 | 10 | 0.4277778 | 8.427778 | 16.85556 | 11 | 14.496 | 0.01338889 | 0.07209143
|  |  |  | 1 |  | 66 | 18.88889 | 12 | -0.1277778 | 9.872222 | 19.74444 | 12.5 | 14.25 | 0.01382 | 0.05216936 |  |  |  |  | 1 |  | 66 | 18.88889 | 15.5 | -0.1277778 | 13.37222 | 26.74444 | 16 | 13.7 | 0.01382 | 0.05115267 |  |  |  |  | 1 |  | 71 | 68 | 21.66667 | 20 | 11 | 12 | 0.5666667 | 0.15 | 10.56667 | 11.15 | 10.85833 | 21.71667 | 12 | 14.332 | 0.01333333 | 0.05047684 |  |  |  |  | 1 |  | 67 | 19.44444 | 1 | 0.01111111 | 2.511111 | 5.022222 | 2 | 15.972 | 0.01355556 | 0.05417476 |  |  |  |  | 1 |  | 70 | 21.11111 | 6 | 0.4277778 | 4.427778 | 8.855556 | 7 | 15.152 | 0.01338889 | 0.05211701
|  |  |  | 2 |  | 66 | 18.88889 | 11.5 | -0.1277778 | 9.372222 | 18.74444 | 12 | 14.3 | 0.01382 | 0.03695397 |  |  |  |  | 2 |  | 66 | 18.88889 | 13 | -0.1277778 | 10.87222 | 21.74444 | 13.5 | 14.1 | 0.01382 | 0.03669464 |  |  |  |  | 2 |  | 71 | 68 | 21.66667 | 20 | 9 | 9 | 0.5666667 | 0.15 | 8.566667 | 8.15 | 8.358333 | 16.71667 | 10 | 14.66 | 0.01333333 | 0.03609863 |  |  |  |  | 2 |  | 67 | 19.44444 | 0 | 0.01111111 | 1.511111 | 3.022222 | 1 | 16.136 | 0.01355556 | 0.03850351 |  |  |  |  | 2 |  | 70 | 21.11111 | 5 | 0.4277778 | 3.427778 | 6.855556 | 6 | 15.316 | 0.01338889 | 0.03705119
|  |  |  | 4 |  | 66 | 18.88889 | 11 | -0.1277778 | 8.872222 | 17.74444 | 11.5 | 14.4 | 0.01382 | 0.02622161 |  |  |  |  | 4 |  | 66 | 18.88889 | 11.5 | -0.1277778 | 9.372222 | 18.74444 | 12 | 14.3 | 0.01382 | 0.0261304 |  |  |  |  | 4 |  | 71 |  | 21.66667 |  | 8.5 |  | 0.5666667 |  | 8.066667 |  | 8.066667 | 16.13333 | 9.5 | 14.742 | 0.01333333 | 0.02559687 |  |  |  |  | 4 |  | 67 | 19.44444 | 0 | 0.01111111 | 1.511111 | 3.022222 | 1 | 16.136 | 0.01355556 | 0.02722609 |  |  |  |  | 4 |  | 70 | 21.11111 | 5 | 0.4277778 | 3.427778 | 6.855556 | 6 | 15.316 | 0.01338889 | 0.02619915
|  |  |  | 8 |  | 66 | 18.88889 | 11 | -0.1277778 | 8.872222 | 17.74444 | 11.5 | 14.4 | 0.01382 | 0.01854148 |  |  |  |  | 8 |  | 66 | 18.88889 | 11.5 | -0.1277778 | 9.372222 | 18.74444 | 12 | 14.3 | 0.01382 | 0.01847698 |  |  |  |  | 8 |  | 71 |  | 21.66667 |  | 8.5 |  | 0.5666667 |  | 8.066667 |  | 8.066667 | 16.13333 | 9.5 | 14.742 | 0.01333333 | 0.01809972 |  |  |  |  | 8 |  | 67 | 19.44444 | 0 | 0.01111111 | 1.511111 | 3.022222 | 1 | 16.136 | 0.01355556 | 0.01925175 |  |  |  |  | 8 |  | 70 | 21.11111 | 5 | 0.4277778 | 3.427778 | 6.855556 | 6 | 15.316 | 0.01338889 | 0.0185256
|  |  |  | 18 |  | 66 | 18.88889 | 11 | -0.1277778 | 8.872222 | 17.74444 | 11.5 | 14.4 | 0.01382 | 0.01236098 |  |  |  |  | 15 |  | 66 | 18.88889 | 12 | -0.1277778 | 9.872222 | 19.74444 | 12.5 | 14.25 | 0.01382 | 0.01347007 |  |  |  |  | 15 |  | 71 |  | 21.66667 |  | 8 |  | 0.5666667 |  | 7.566667 |  | 7.566667 | 15.13333 | 9 | 14.824 | 0.01333333 | 0.01325488 |  |  |  |  | 15 |  | 67 | 19.44444 | 0 | 0.01111111 | 1.511111 | 3.022222 | 1 | 16.136 | 0.01355556 | 0.01405949 |  |  | 17 | 25 | 16 | 0.2666667 | 70 | 21.11111 | 5 | 0.4277778 | 3.427778 | 6.855556 | 6 | 15.316 | 0.01338889 | 0.01309958
|  |  |  | 30 |  | 66 | 18.88889 | 11.5 | -0.1277778 | 9.372222 | 18.74444 | 12 | 14.3 | 0.01382 | 0.009541473 |  |  |  |  | 30 |  | 66 | 18.88889 | 11.5 | -0.1277778 | 9.372222 | 18.74444 | 12 | 14.3 | 0.01382 | 0.009541473 |  |  |  |  | 30 |  | 71 |  | 21.66667 |  | 7.5 |  | 0.5666667 |  | 7.066667 |  | 7.066667 | 14.13333 | 8.5 | 14.906 | 0.01333333 | 0.009398503 |  |  |  |  | 30 |  | 67 | 19.44444 | 0 | 0.01111111 | 1.511111 | 3.022222 | 1 | 16.136 | 0.01355556 | 0.009941562 | [8 empty] | Mass | Precentage | Cum. % | Prec. |  |  | Seive
|  |  |  | 60 |  | 66 | 18.88889 | 11 | -0.1277778 | 8.872222 | 17.74444 | 11.5 | 14.4 | 0.01382 | 0.00677039 |  |  |  |  | 60 |  | 66 | 18.88889 | 11 | -0.1277778 | 8.872222 | 17.74444 | 11.5 | 14.4 | 0.01382 | 0.00677039 |  |  |  |  | 60 |  | 71 |  | 21.66667 |  | 7.5 |  | 0.5666667 |  | 7.066667 |  | 7.066667 | 14.13333 | 8.5 | 14.906 | 0.01333333 | 0.006645745 |  |  |  |  | 60 | 1 | 67 | 19.44444 | -1 | 0.01111111 | 0.5111111 | 1.022222 | 0 | 16.3 | 0.01355556 | 0.00706538 | [8 empty] | Retained (g) | Retained | Retained | Passing |  |  | # | D (mm)
|  | 19 | 38 | 89 | 1.483333 | 66 | 18.88889 | 11.5 | -0.1277778 | 9.372222 | 18.74444 | 12 | 14.3 | 0.01382 | 0.005539634 |  |  | 19 | 38 | 80 | 1.333333 | 66 | 18.88889 | 11.5 | -0.1277778 | 9.372222 | 18.74444 | 12 | 14.3 | 0.01382 | 0.005842935 |  |  | 15 | 44 | 137 | 2.283333 | 69 |  | 20.55556 |  | 7.5 |  | 0.2888889 |  | 6.788889 |  | 6.788889 | 13.57778 | 8.5 | 14.906 | 0.01344444 | 0.004434689 | 2004-09-05 |  | 13 | 20 | 1250 | 20.83333 | 66 | 18.88889 | -1 | -0.1277778 | 0.3722222 | 0.7444444 | 0 | 16.3 | 0.01361111 | 0.001554291 | [9 empty] | 0 | 0 | 100 |  |  | 30 | 0.6
|  | 22 | 7 | 238 | 3.966667 | 65 | 18.33333 | 11 | -0.2666667 | 8.733333 | 17.46667 | 11.5 | 14.4 | 0.01394 | 0.003428906 |  |  | 22 | 6 | 228 | 3.8 | 65 | 18.33333 | 11.5 | -0.2666667 | 9.233333 | 18.46667 | 12 | 14.3 | 0.01394 | 0.003491109 | 2004-08-14 |  | 8 | 55 | 1168 | 19.46667 | 67 |  | 19.44444 |  | 8 |  | 0.01111111 |  | 7.011111 |  | 7.011111 | 14.02222 | 9 | 14.824 | 0.01355556 | 0.001527139 | [19 empty] | Original | 50.05 |  | g |  |  | 0 | 0 | 100 |  |  | 40 | 0.425
2004-01-10 |  | 11 | 5 | 1016 | 16.93333 | 64 | 17.77778 | 11.5 | -0.4055556 | 9.094444 | 18.18889 | 12 | 14.3 | 0.01404 | 0.001665667 | 2004-01-10 |  | 11 | 4 | 1006 | 16.76667 | 64 | 17.77778 | 11 | -0.4055556 | 8.594444 | 17.18889 | 11.5 | 14.4 | 0.01404 | 0.001679768 | 2004-08-16 |  | 16 | 30 | 4503 | 75.05 | 68 |  | 20 |  | 7.5 |  | 0.15 |  | 6.65 |  | 6.65 | 13.3 | 8.5 | 14.906 | 0.0135 | 0.000776718 | [19 empty] | Dry Sed. | 48.12 |  | g |  | 0.07 | 0.14 | 0.14 | 99.86 |  |  | 50 | 0.3
|  | 17 | 29 | 1400 | 23.33333 | 66 | 18.88889 | 11 | -0.1277778 | 8.872222 | 17.74444 | 11.5 | 14.4 | 0.01382 | 0.001401604 |  |  | 17 | 28 | 1390 | 23.16667 | 66 | 18.88889 | 11 | -0.1277778 | 8.872222 | 17.74444 | 11.5 | 14.4 | 0.01382 | 0.001406637 | [10 empty] | Mass |  | Precentage |  | Cum. % |  |  | Prec. |  |  | Seive | [20 empty] | > #200 | 43.23 |  | g |  | 0.2 | 0.4 | 0.54 | 99.46 |  |  | 60 | 0.25
[8 empty] | Mass | Precentage | Cum. % | Prec. |  |  | Seive | [9 empty] | Mass | Precentage | Cum. % | Prec. |  |  | Seive | [11 empty] | Retained (g) |  | Retained |  | Retained |  |  | Passing |  |  | # | D (mm) | [24 empty] | 9.22 | 18.44 | 18.98 | 81.02 |  |  | 100 | 0.15
[8 empty] | Retained (g) | Retained | Retained | Passing |  |  | # | D (mm) | [8 empty] | Retained (g) | Retained | Retained | Passing |  |  | # | D (mm) | [10 empty] | 0 |  | 0 |  | 0 |  |  | 100 |  |  | 30 | 0.6 | [24 empty] | 32.49 | 64.98 | 83.96 | 16.04 |  |  | 200 | 0.075
[8 empty] | 0 | 0 | 0 | 100 |  |  | 30 | 0.6 | [8 empty] | 0 | 0 | 0 | 100 |  |  | 30 | 0.6 | [10 empty] | 0.03 |  | 0.06 |  | 0.06 |  |  | 99.94 |  |  | 40 | 0.425
[8 empty] | 0 | 0 | 0 | 100 |  |  | 40 | 0.425 | [8 empty] | 0 | 0 | 0 | 100 |  |  | 40 | 0.425 | [10 empty] | 0.07 |  | 0.14 |  | 0.2 |  |  | 99.8 |  |  | 60 | 0.25 | ALL THESE TESTS PERFORMED ON ONE SAMPLE
[8 empty] | 0.05 | 0.1 | 0.1 | 99.9 |  |  | 50 | 0.3 | [8 empty] | 0 | 0 | 0 | 100 |  |  | 50 | 0.3 | [10 empty] | 1.28 |  | 2.56 |  | 2.76 |  |  | 97.24 |  |  | 100 | 0.15
[8 empty] | 0.18 | 0.36 | 0.46 | 99.54 |  |  | 60 | 0.25 | [8 empty] | 0 | 0 | 0 | 100 |  |  | 60 | 0.25 | [10 empty] | 28.9 |  | 57.8 |  | 60.56 |  |  | 39.44 |  |  | 200 | 0.075
[8 empty] | 8.55 | 17.1 | 17.56 | 82.44 |  |  | 100 | 0.15 | [8 empty] | 0.88 | 1.76 | 1.76 | 98.24 |  |  | 100 | 0.15
[8 empty] | 32.4 | 64.8 | 82.36 | 17.64 |  |  | 200 | 0.075 | [8 empty] | 28.33 | 56.66 | 58.42 | 41.58 |  |  | 200 | 0.075

## WLA P5 19-20.5
Gs | 2.65 | [5 empty] | WLA P5 19-20.5 | [8 empty] | Gs | 2.65 | ZeroC | 1 | MiniscC |  | 1 |  | WLA P5 19-20.5 | [13 empty] | Gs | 2.65 | ZeroC | -1.5 | MiniscC |  | 1 |  |  | WLA P5 19-20.5 (NO DISPERVE AGENT USED)
[8 empty] | 2004-01-09 | [17 empty] | 2004-08-13 | [20 empty] | 2004-09-04
Date |  | Hr | Min | Elapsed time (min) |  | Temp (F) | Temp (C) | Actual Hyd. reading (Ra) | Temp corr. (Ct) | Corr. Hyd. reading (Rc) | % finer | Hyd. Corr. Only for menisucs (Rc) | L from table 5-1 | A from table 5.2 | D (mm) | Date |  | Hr | Min | Elapsed time (min) |  | Temp (F) | 2 Temp (F) | Temp (C) | 2 Temp (C) | Actual Hyd. reading (Ra) | 2 Actual Hyd. reading (Ra) | Temp corr. (Ct) | 2 Temp corr. (Ct) | Corr. Hyd. reading (Rc) | 2 Corr. Hyd. reading (Rc) | Ave Corr. Hyd. reading (Rc) | % finer | Hyd. Corr. Only for menisucs (Rc) | L from table 5-1 | A from table 5.2 | D (mm) | Date |  | Hr | Min | Elapsed time (min) |  | Temp (F) | Temp (C) | Actual Hyd. reading (Ra) | Temp corr. (Ct) | Corr. Hyd. reading (Rc) | % finer | Hyd. Corr. Only for menisucs (Rc) | L from table 5-1 | A from table 5.2 | D (mm)
2004-01-09 |  |  |  | 0.25 |  | 66 | 18.88889 | 25 | -0.1277778 | 22.87222 | 45.74444 | 25.5 | 12.1 | 0.01382 | 0.09614589 | 2004-08-13 |  |  |  | 0.25 |  | 71 | 68 | 21.66667 | 20 | 27 | 27 | 0.5666667 | 0.15 | 26.56667 | 26.15 | 26.35833 | 52.71667 | 28 | 11.708 | 0.01333333 | 0.09124521 | 2004-09-04 |  |  |  | 0.25 |  | 67 | 19.44444 | 16 | 0.01111111 | 17.51111 | 35.02222 | 17 | 13.512 | 0.01355556 | 0.09965685
18 | 23 |  |  | 0.5 |  | 66 | 18.88889 | 16.5 | -0.1277778 | 14.37222 | 28.74444 | 17 | 13.5 | 0.01382 | 0.07181083 | 13 | 32 |  |  | 0.5 |  | 71 | 68 | 21.66667 | 20 | 13 | 14 | 0.5666667 | 0.15 | 12.56667 | 13.15 | 12.85833 | 25.71667 | 14 | 14.004 | 0.01333333 | 0.07056345 | 16 | 25 |  |  | 0.5 |  | 67 | 19.44444 | 7 | 0.01111111 | 8.511111 | 17.02222 | 8 | 14.988 | 0.01355556 | 0.07421713
|  |  |  | 1 |  | 66 | 18.88889 | 13 | -0.1277778 | 10.87222 | 21.74444 | 13.5 | 14.1 | 0.01382 | 0.05189405 |  |  |  |  | 1 |  | 71 | 68 | 21.66667 | 20 | 9.5 | 9.5 | 0.5666667 | 0.15 | 9.066667 | 8.65 | 8.858333 | 17.71667 | 10.5 | 14.578 | 0.01333333 | 0.0509082 |  |  |  |  | 1 |  | 67 | 19.44444 | 3 | 0.01111111 | 4.511111 | 9.022222 | 4 | 15.644 | 0.01355556 | 0.05361561
|  |  |  | 2 |  | 66 | 18.88889 | 12 | -0.1277778 | 9.872222 | 19.74444 | 12.5 | 14.25 | 0.01382 | 0.03688931 |  |  |  |  | 2 |  | 71 | 68 | 21.66667 | 20 | 8.5 | 8.5 | 0.5666667 | 0.15 | 8.066667 | 7.65 | 7.858333 | 15.71667 | 9.5 | 14.742 | 0.01333333 | 0.03619945 |  |  |  |  | 2 |  | 67 | 19.44444 | 2 | 0.01111111 | 3.511111 | 7.022222 | 3 | 15.808 | 0.01355556 | 0.03811016
|  |  |  | 4 |  | 66 | 18.88889 | 12 | -0.1277778 | 9.872222 | 19.74444 | 12.5 | 14.25 | 0.01382 | 0.02608468 |  |  |  |  | 4 |  | 71 |  | 21.66667 |  | 8 |  | 0.5666667 |  | 7.566667 |  | 7.566667 | 15.13333 | 9 | 14.824 | 0.01333333 | 0.02566797 |  |  |  |  | 4 |  | 67 | 19.44444 | 1.5 | 0.01111111 | 3.011111 | 6.022222 | 2.5 | 15.89 | 0.01355556 | 0.02701776
|  |  |  | 8 |  | 66 | 18.88889 | 13 | -0.1277778 | 10.87222 | 21.74444 | 13.5 | 14.1 | 0.01382 | 0.01834732 |  |  |  |  | 8 |  | 71 |  | 21.66667 |  | 8 |  | 0.5666667 |  | 7.566667 |  | 7.566667 | 15.13333 | 9 | 14.824 | 0.01333333 | 0.01814999 |  |  |  |  | 8 |  | 67 | 19.44444 | 1 | 0.01111111 | 2.511111 | 5.022222 | 2 | 15.972 | 0.01355556 | 0.01915367
|  |  |  | 15 |  | 66 | 18.88889 | 12 | -0.1277778 | 9.872222 | 19.74444 | 12.5 | 14.25 | 0.01382 | 0.01347007 |  |  |  |  | 15 |  | 71 |  | 21.66667 |  | 8 |  | 0.5666667 |  | 7.566667 |  | 7.566667 | 15.13333 | 9 | 14.824 | 0.01333333 | 0.01325488 |  |  |  |  | 14.5 |  | 67 | 19.44444 | 1 | 0.01111111 | 2.511111 | 5.022222 | 2 | 15.972 | 0.01355556 | 0.01422699
|  |  |  | 30 |  | 66 | 18.88889 | 12 | -0.1277778 | 9.872222 | 19.74444 | 12.5 | 14.25 | 0.01382 | 0.009524778 |  |  |  |  | 30 |  | 71 |  | 21.66667 |  | 8 |  | 0.5666667 |  | 7.566667 |  | 7.566667 | 15.13333 | 9 | 14.824 | 0.01333333 | 0.009372616 |  |  |  |  | 31 |  | 67 | 19.44444 | 1 | 0.01111111 | 2.511111 | 5.022222 | 2 | 15.972 | 0.01355556 | 0.009730074
|  |  |  | 60 |  | 66 | 18.88889 | 11.5 | -0.1277778 | 9.372222 | 18.74444 | 12 | 14.3 | 0.01382 | 0.00674684 |  |  |  |  | 60 |  | 71 |  | 21.66667 |  | 8 |  | 0.5666667 |  | 7.566667 |  | 7.566667 | 15.13333 | 9 | 14.824 | 0.01333333 | 0.00662744 |  |  |  |  | 60 | 1 | 67 | 19.44444 | 0 | 0.01111111 | 1.511111 | 3.022222 | 1 | 16.136 | 0.01355556 | 0.007029746
|  | 19 | 39 | 76 | 1.266667 | 66 | 18.88889 | 12 | -0.1277778 | 9.872222 | 19.74444 | 12.5 | 14.25 | 0.01382 | 0.005984236 |  |  | 15 | 45 | 133 | 2.216667 | 69 |  | 20.55556 |  | 8 |  | 0.2888889 |  | 7.288889 |  | 7.288889 | 14.57778 | 9 | 14.824 | 0.01344444 | 0.004488485 | 2004-09-05 |  | 13 | 20 | 1255 | 20.91667 | 66 | 18.88889 | -1 | -0.1277778 | 0.3722222 | 0.7444444 | 0 | 16.3 | 0.01361111 | 0.001551192
|  | 22 | 5 | 222 | 3.7 | 65 | 18.33333 | 11.5 | -0.2666667 | 9.233333 | 18.46667 | 12 | 14.3 | 0.01394 | 0.003537971 | 2004-08-14 |  | 8 | 56 | 1164 | 19.4 | 67 |  | 19.44444 |  | 8 |  | 0.01111111 |  | 7.011111 |  | 7.011111 | 14.02222 | 9 | 14.824 | 0.01355556 | 0.001529761 | [8 empty] | Mass | Precentage | Cum. % | Prec. |  |  | Seive
2004-01-10 |  | 11 | 4 | 1001 | 16.68333 | 64 | 17.77778 | 11.5 | -0.4055556 | 9.094444 | 18.18889 | 12 | 14.3 | 0.01404 | 0.001678101 | 2004-08-16 |  | 16 | 30 | 4498 | 74.96667 | 68 |  | 20 |  | 7 |  | 0.15 |  | 6.15 |  | 6.15 | 12.3 | 8 | 14.988 | 0.0135 | 0.0007792842 | [8 empty] | Retained (g) | Retained | Retained | Passing |  |  | # | D (mm)
|  | 17 | 27 | 1384 | 23.06667 | 66 | 18.88889 | 11 | -0.1277778 | 8.872222 | 17.74444 | 11.5 | 14.4 | 0.01382 | 0.001409682 | [8 empty] | 2004-08-23 |  | Mass |  | Precentage |  | Cum. % |  |  | Prec. |  |  | Seive |  |  |  |  | Original | 50.05 |  | g |  |  | 0 | 0 | 100 |  |  | 30 | 0.6
[8 empty] | Mass | Precentage | Cum. % | Prec. |  |  | Seive | [11 empty] | Retained (g) |  | Retained |  | Retained |  |  | Passing |  |  | # | D (mm) |  |  |  | Dry Sed. | 49 |  | g |  | 0.02 | 0.04 | 0.04 | 99.96 |  |  | 40 | 0.425
[8 empty] | Retained (g) | Retained | Retained | Passing |  |  | # | D (mm) | [10 empty] | 0 |  | 0 |  | 0 |  |  | 100 |  |  | 30 | 0.6 |  |  |  | > #200 | 42.18 |  | g |  | 0.15 | 0.3 | 0.34 | 99.66 |  |  | 50 | 0.3
[8 empty] | 0 | 0 | 0 | 100 |  |  | 30 | 0.6 | [10 empty] | 0 |  | 0 |  | 0 |  |  | 100 |  |  | 40 | 0.425 | [8 empty] | 0.55 | 1.1 | 1.44 | 98.56 |  |  | 60 | 0.25
[8 empty] | 0.01 | 0.02 | 0.02 | 99.98 |  |  | 40 | 0.425 | [10 empty] | 0 |  | 0 |  | 0 |  |  | 100 |  |  | 50 | 0.3 | [8 empty] | 12.81 | 25.62 | 27.06 | 72.94 |  |  | 100 | 0.15
[8 empty] | 0.11 | 0.22 | 0.24 | 99.76 |  |  | 50 | 0.3 | [10 empty] | 0.39 |  | 0.78 |  | 0.78 |  |  | 99.22 |  |  | 60 | 0.25 | [8 empty] | 27.43 | 54.86 | 81.92 | 18.08 |  |  | 200 | 0.075
[8 empty] | 0.43 | 0.86 | 1.1 | 98.9 |  |  | 60 | 0.25 | [10 empty] | 7.49 |  | 14.98 |  | 15.76 |  |  | 84.24 |  |  | 100 | 0.15
[8 empty] | 12 | 24 | 25.1 | 74.9 |  |  | 100 | 0.15 | [10 empty] | 31.18 |  | 62.36 |  | 78.12 |  |  | 21.88 |  |  | 200 | 0.075
[8 empty] | 27.42 | 54.84 | 79.94 | 20.06 |  |  | 200 | 0.075