## P2
| BYU-UCSB-USC |  |  |  | Project Name: Wildlife Liquefaction Array (WLA) | [5 empty] | Test ID:
| Joint Research |  |  |  | Borehole Number: P2 | [5 empty] | WGS 1984 UTM Coordinates | [5 empty] | 3663044.179 N 637136.809 E
[5 empty] | Date: November 18, 2003 | [5 empty] | Ground Elevation: | [5 empty] | -61.487
[5 empty] | Operator: Roland Madina | [5 empty] | Responsible Engineers: | [5 empty] | T.L.Youd
| Sponsored by: |  |  |  | Drilling Method: Rotary | [5 empty] | SPT System: | [5 empty] | Automatic trip hammer with 25" free fall
| NSF-NEES |  |  |  | Water Table Elevation: GWL = - 62.74 m (1.25 m blw casing top) (4/21/04) | [5 empty] | Hammer Type: | [5 empty] | Safety
[5 empty] | Top of Casing Elevation: -61.487 m | [5 empty] | Hammer Energy Ratio: | [5 empty] | 57% (calibrated onsite)
[5 empty] | Bottom of Casing Elevation: -67.89 m | [5 empty] | Avg Drill Rod Stickup: | [5 empty] | 1.5 m
[11 empty] | Casing Depth: | [5 empty] | 6.40 m
Piezometer Diagram Depth (m) |  | Lithology | USCS | Sample Type |  | Recovery (cm) | SPT Blows/15 cm | Sample Depth (m) | Energy Ratio (%) | Description (Grain size plots are on other worksheets in this document. Follow the hyperlinked USCS cells to them or pick the worksheet tabs below) |  | Moisture Content (%) | Liquid Limit | Plasticity Index | % fines < 75 mm | < 5 mm | < 2 mm | D50 (mm) | D10 (mm) | Remarks | Depth (ft) | Depth (m)
Links Here
|  |  | ML | SS | 13 | 33.02 | 2-1-10 | 2.44-2.90 |  | Low plasticity silt-light brown. Lower 10cm portion has uniform texture. |  | - |  | np | 80 | 21 | 19 | 0.05 | * | Upper sample 2.71m | 8 | 2.4384
[15 empty] | 70 | 13 | 13 | 0.061 | * | Lower sample 2.83m | 9.5 | 2.8956
|  |  | SM | SS | 13 | 33.02 | 7-9-8 | 3.35-3.81 |  | silty sand-light brown; darker sand layers near top; thin 1mm thick, clay lenses. |  | - |  | np | 25 | 10 | 9 | 0.094 | 0.004 | Data from 1/04 | 11 | 3.3528
[15 empty] | 22 | 6 | 6 | 0.1 | 0.052 | Data from 8/04 | 12.5 | 3.81
|  |  | SM | SS | 13 | 33.02 | 4-3-11 | 4.27-4.72 |  | silty sand-light brown; darker layers with black streaks and mica flecks in middle |  | - |  | np | 40 | 14 | 13 | 0.085 |  | Data from 1/04 | 14 | 4.2672
[15 empty] | 36 | 10 | 10 | 0.082 | 0.008 | Data from 8/04 | 15.5 | 4.7244
|  |  | SM | SS | 13 | 33.02 | 3-5-6 | 5.18-5.64 |  | silty sand-light brown; discontinuous clay lenses between 17.5'-18' |  | - |  | np | 36 | 18 | 16 | 0.094 | * | Upper sample 5.41m | 17 | 5.1816
[15 empty] | 31 | 14 | 13 | 0.095 | * | Lower sample 5.56m | 18.5 | 5.6388
|  |  | SM | SS | 13 | 33.02 | 1-11-15 | 6.10-6.55 |  | silty sand-light brown; 1-3 mm layers, increasing in siltyness near bottom. |  | - |  | np | 18 | 11 | 10 | 0.12 | 0.002 | Data from 1/04 | 20 | 6.096
[15 empty] | 14 | 6 | 6 | 0.14 | 0.062 | Data from 8/04 | 21.5 | 6.5532
*Piezometer tip set at 6.40 m
[11 empty] | Legend | [8 empty] | *Data from 1/04 tests. Further data shown on grain size plots.
[11 empty] | Log |  |  |  | Casing Installation
[12 empty] | CH or CL |  |  |  | No. 3 Monterey sand
[12 empty] | MH or ML |  |  |  | Bentonite pellets
[12 empty] | SM |  |  |  | Grout
Figure YY. WLA P2 Borehole | [11 empty] | SW |  |  |  | Slotted casing
SP

## WLA P2 8-9.5
Gs | 2.65 | [5 empty] | WLA P2 8-9.5 (upper) | [8 empty] | Gs | 2.65 | [5 empty] | WLA P2 8-9.5 (lower) | [8 empty] | Gs | 2.65 | ZeroC | 1 | MiniscC |  | 1 | WLA P2 8-9.5
[8 empty] | 2004-01-02 | [31 empty] | 2004-08-18
Date |  | Hr | Min | Elapsed time (min) |  | Temp (F) | Temp (C) | Actual Hyd. reading (Ra) | Temp corr. (Ct) | Corr. Hyd. reading (Rc) | % finer | Hyd. Corr. Only for menisucs (Rc) | L from table 5-1 | A from table 5.2 | D (mm) | Date |  | Hr | Min | Elapsed time (min) |  | Temp (F) | Temp (C) | Actual Hyd. reading (Ra) | Temp corr. (Ct) | Corr. Hyd. reading (Rc) | % finer | Hyd. Corr. Only for menisucs (Rc) | L from table 5-1 | A from table 5.2 | D (mm) | Date |  | Hr | Min | Elapsed time (min) |  | Temp (F) | Temp (C) | Actual Hyd. reading (Ra) | Temp corr. (Ct) | Corr. Hyd. reading (Rc) | % finer | Hyd. Corr. Only for menisucs (Rc) | L from table 5-1 | A from table 5.2 | D (mm)
2004-01-02 |  |  |  | 0.25 |  | 64.5 | 18.05556 | 48 | -0.3361111 | 45.66389 | 91.32778 | 48.5 | 8.35 | 0.01398 | 0.08079424 | 2004-01-02 |  |  |  | 0.25 |  | 64.5 | 18.05556 | 45 | -0.3361111 | 42.66389 | 85.32778 | 45.5 | 8.85 | 0.01398 | 0.08317806 | 2004-08-18 |  |  |  | 0.25 |  | 73 | 22.77778 | 36 | 0.8444444 | 35.84444 | 71.68889 | 37 | 10.232 | 0.01322222 | 0.08458916
11 | 31 |  |  | 0.5 |  | 64.5 | 18.05556 | 39 | -0.3361111 | 36.66389 | 73.32778 | 39.5 | 9.8 | 0.01398 | 0.0618921 | 11 | 26 |  |  | 0.5 |  | 64.5 | 18.05556 | 36 | -0.3361111 | 33.66389 | 67.32778 | 36.5 | 10.3 | 0.01398 | 0.06345134 | 15 | 19 |  |  | 0.5 |  | 73 | 22.77778 | 26 | 0.8444444 | 25.84444 | 51.68889 | 27 | 11.872 | 0.01322222 | 0.064429
|  |  |  | 1 |  | 64.5 | 18.05556 | 28 | -0.3361111 | 25.66389 | 51.32778 | 28.5 | 11.6 | 0.01398 | 0.04761416 |  |  |  |  | 1 |  | 64.5 | 18.05556 | 19 | -0.3361111 | 16.66389 | 33.32778 | 19.5 | 13.1 | 0.01398 | 0.0505991 |  |  |  |  | 1 |  | 73 | 22.77778 | 13 | 0.8444444 | 12.84444 | 25.68889 | 14 | 14.004 | 0.01322222 | 0.04948009
|  |  |  | 2 |  | 64.5 | 18.05556 | 19 | -0.3361111 | 16.66389 | 33.32778 | 19.5 | 13.1 | 0.01398 | 0.03577897 |  |  |  |  | 2 |  | 64.5 | 18.05556 | 11 | -0.3361111 | 8.663889 | 17.32778 | 11.5 | 14.4 | 0.01398 | 0.03751228 |  |  |  |  | 2 |  | 73 | 22.77778 | 7.5 | 0.8444444 | 7.344444 | 14.68889 | 8.5 | 14.906 | 0.01322222 | 0.03609691
|  |  |  | 4 |  | 64.5 | 18.05556 | 16 | -0.3361111 | 13.66389 | 27.32778 | 16.5 | 13.6 | 0.01398 | 0.02577785 |  |  |  |  | 4 |  | 64.5 | 18.05556 | 9 | -0.3361111 | 6.663889 | 13.32778 | 9.5 | 14.75 | 0.01398 | 0.0268456 |  |  | 15 | 24 | 5 |  | 73 | 22.77778 | 6.5 | 0.8444444 | 6.344444 | 12.68889 | 7.5 | 15.07 | 0.01322222 | 0.02295494
|  |  |  | 8 |  | 64.5 | 18.05556 | 14 | -0.3361111 | 11.66389 | 23.32778 | 14.5 | 13.9 | 0.01398 | 0.01842763 |  |  |  |  | 8 |  | 64.5 | 18.05556 | 9 | -0.3361111 | 6.663889 | 13.32778 | 9.5 | 14.75 | 0.01398 | 0.01898271 |  |  | 15 | 27.5 | 8.5 |  | 73 | 22.77778 | 6 | 0.8444444 | 5.844444 | 11.68889 | 7 | 15.152 | 0.01322222 | 0.01765347
|  |  |  | 15 |  | 64.5 | 18.05556 | 13.5 | -0.3361111 | 11.16389 | 22.32778 | 14 | 14 | 0.01398 | 0.01350596 |  |  |  |  | 15 |  | 64.5 | 18.05556 | 9 | -0.3361111 | 6.663889 | 13.32778 | 9.5 | 14.75 | 0.01398 | 0.01386301 |  |  | 15 | 34 | 15 |  | 73 | 22.77778 | 6 | 0.8444444 | 5.844444 | 11.68889 | 7 | 15.152 | 0.01322222 | 0.01328905
|  |  |  | 30 |  | 64.5 | 18.05556 | 13.5 | -0.3361111 | 11.16389 | 22.32778 | 14 | 14 | 0.01398 | 0.009550158 |  |  |  |  | 30 |  | 64.5 | 18.05556 | 9 | -0.3361111 | 6.663889 | 13.32778 | 9.5 | 14.75 | 0.01398 | 0.009802629 |  |  | 15 | 52 | 33 |  | 73 | 22.77778 | 5.5 | 0.8444444 | 5.344444 | 10.68889 | 6.5 | 15.234 | 0.01322222 | 0.008983684
|  |  |  | 60 |  | 64.5 | 18.05556 | 13 | -0.3361111 | 10.66389 | 21.32778 | 13.5 | 14.1 | 0.01398 | 0.006777056 |  |  |  |  | 60 |  | 64.5 | 18.05556 | 8.5 | -0.3361111 | 6.163889 | 12.32778 | 9 | 14.8 | 0.01398 | 0.006943244 |  |  | 16 | 22 | 63 |  | 73 | 22.77778 | 5 | 0.8444444 | 4.844444 | 9.688889 | 6 | 15.316 | 0.01322222 | 0.006519388
|  | 13 | 31 | 120 | 2 | 66 | 18.88889 | 12 | -0.1277778 | 9.872222 | 19.74444 | 12.5 | 14.25 | 0.01382 | 0.004762389 |  |  | 13 | 30 | 124 | 2.066667 | 66 | 18.88889 | 8 | -0.1277778 | 5.872222 | 11.74444 | 8.5 | 14.9 | 0.01382 | 0.004790605 |  |  | 17 | 25 | 126 | 2.1 | 73 | 22.77778 | 5 | 0.8444444 | 4.844444 | 9.688889 | 6 | 15.316 | 0.01322222 | 0.004609904
|  | 15 | 32 | 241 | 4.016667 | 66 | 18.88889 | 12 | -0.1277778 | 9.872222 | 19.74444 | 12.5 | 14.25 | 0.01382 | 0.003360524 |  |  | 15 | 30 | 244 | 4.066667 | 66 | 18.88889 | 8 | -0.1277778 | 5.872222 | 11.74444 | 8.5 | 14.9 | 0.01382 | 0.003415122 | 2004-08-19 |  | 9 | 11 | 1072 | 17.86667 | 73 | 22.77778 | 5 | 0.8444444 | 4.844444 | 9.688889 | 6 | 15.316 | 0.01322222 | 0.001580446
|  | 17 | 15 | 344 | 5.733333 | 66 | 18.88889 | 12 | -0.1277778 | 9.872222 | 19.74444 | 12.5 | 14.25 | 0.01382 | 0.002812783 |  |  | 17 | 14 | 348 | 5.8 | 66 | 18.88889 | 8 | -0.1277778 | 5.872222 | 11.74444 | 8.5 | 14.9 | 0.01382 | 0.002859641 | 2004-08-20 |  | 10 | 51 | 2612 | 43.53333 | 69 | 20.55556 | 5.5 | 0.2888889 | 4.788889 | 9.577778 | 6.5 | 15.234 | 0.01344444 | 0.001026747
|  | 21 | 29 | 598 | 9.966667 | 66 | 18.88889 | 11.5 | -0.1277778 | 9.372222 | 18.74444 | 12 | 14.3 | 0.01382 | 0.002137103 |  |  | 21 | 30 | 604 | 10.06667 | 66 | 18.88889 | 9 | -0.1277778 | 6.872222 | 13.74444 | 9.5 | 14.75 | 0.01382 | 0.002159661 | [8 empty] | Mass | Precentage | Cum. % | Prec. |  |  | Seive
2004-01-03 |  | 9 | 27 | 1316 | 21.93333 | 63 | 17.22222 | 11.5 | -0.5444444 | 8.955556 | 17.91111 | 12 | 14.3 | 0.01416 | 0.001476058 | 2004-01-03 |  | 9 | 26 | 1320 | 22 | 63 | 17.22222 | 9 | -0.5444444 | 6.455556 | 12.91111 | 9.5 | 14.75 | 0.01416 | 0.001496829 | [8 empty] | Retained (g) | Retained | Retained | Passing |  |  | # | D (mm)
[8 empty] | Mass | Precentage | Cum. % | Prec. |  |  | Seive | [9 empty] | Mass | Precentage | Cum. % | Prec. |  |  | Seive | [9 empty] | 0 | 0 | 0 | 100 |  |  | 30 | 0.6
[8 empty] | Retained (g) | Retained | Retained | Passing |  |  | # | D (mm) | [8 empty] | Retained (g) | Retained | Retained | Passing |  |  | # | D (mm) | [8 empty] | 0 | 0 | 0 | 100 |  |  | 40 | 0.425
[8 empty] | 0 | 0 | 0 | 100 |  |  | 30 | 0.6 | [8 empty] | 0 | 0 | 0 | 100 |  |  | 30 | 0.6 | [8 empty] | 0 | 0 | 0 | 100 |  |  | 50 | 0.3
[8 empty] | 0 | 0 | 0 | 100 |  |  | 40 | 0.425 | [8 empty] | 0 | 0 | 0 | 100 |  |  | 40 | 0.425 | [8 empty] | 0 | 0 | 0 | 100 |  |  | 60 | 0.25
[8 empty] | 0.01 | 0.02 | 0.02 | 99.98 |  |  | 50 | 0.3 | [8 empty] | 0 | 0 | 0 | 100 |  |  | 50 | 0.3 | [8 empty] | 0.28 | 0.56 | 0.56 | 99.44 |  |  | 100 | 0.15
[8 empty] | 0.01 | 0.02 | 0.04 | 99.96 |  |  | 60 | 0.25 | [8 empty] | 0 | 0 | 0 | 100 |  |  | 60 | 0.25 | [8 empty] | 19.04 | 38.08 | 38.64 | 61.36 |  |  | 200 | 0.075
[8 empty] | 0.2 | 0.4 | 0.44 | 99.56 |  |  | 100 | 0.15 | [8 empty] | 0.26 | 0.52 | 0.52 | 99.48 |  |  | 100 | 0.15
[8 empty] | 13.15 | 26.3 | 26.74 | 73.26 |  |  | 200 | 0.075 | [8 empty] | 20.16 | 40.32 | 40.84 | 59.16 |  |  | 200 | 0.075

## WLA P2 11-12.5
Gs | 2.65 | [5 empty] | WLA P2 11-12.5 | [8 empty] | Gs | 2.65 | ZeroC | 1 | MiniscC |  | 1 | WLA P2 11-12.5
[8 empty] | 2004-01-02 | [15 empty] | 2004-08-18
Date |  | Hr | Min | Elapsed time (min) |  | Temp (F) | Temp (C) | Actual Hyd. reading (Ra) | Temp corr. (Ct) | Corr. Hyd. reading (Rc) | % finer | Hyd. Corr. Only for menisucs (Rc) | L from table 5-1 | A from table 5.2 | D (mm) | Date |  | Hr | Min | Elapsed time (min) |  | Temp (F) | Temp (C) | Actual Hyd. reading (Ra) | Temp corr. (Ct) | Corr. Hyd. reading (Rc) | % finer | Hyd. Corr. Only for menisucs (Rc) | L from table 5-1 | A from table 5.2 | D (mm)
2004-01-02 |  |  |  | 0.25 |  | 64.5 | 18.05556 | 32 | -0.3361111 | 29.66389 | 59.32778 | 32.5 | 11 | 0.01398 | 0.09273283 | 2004-08-18 |  |  |  | 0.25 |  | 73 | 22.77778 | 21 | 0.8444444 | 20.84444 | 41.68889 | 22 | 12.692 | 0.01322222 | 0.09421054
11 | 8 |  |  | 0.5 |  | 64.5 | 18.05556 | 18 | -0.3361111 | 15.66389 | 31.32778 | 18.5 | 13.25 | 0.01398 | 0.07196645 | 15 | 28 |  |  | 0.5 |  | 73 | 22.77778 | 11 | 0.8444444 | 10.84444 | 21.68889 | 12 | 14.332 | 0.01322222 | 0.07079015
|  |  |  | 1 |  | 64.5 | 18.05556 | 10 | -0.3361111 | 7.663889 | 15.32778 | 10.5 | 14.6 | 0.01398 | 0.0534175 |  |  |  |  | 1 |  | 73 | 22.77778 | 5 | 0.8444444 | 4.844444 | 9.688889 | 6 | 15.316 | 0.01322222 | 0.05174604
|  |  |  | 2 |  | 64.5 | 18.05556 | 8 | -0.3361111 | 5.663889 | 11.32778 | 8.5 | 14.9 | 0.01398 | 0.03815797 |  |  |  |  | 2 |  | 73 | 22.77778 | 4 | 0.8444444 | 3.844444 | 7.688889 | 5 | 15.48 | 0.01322222 | 0.03678535
|  |  |  | 4 |  | 64.5 | 18.05556 | 7.5 | -0.3361111 | 5.163889 | 10.32778 | 8 | 15 | 0.01398 | 0.02707215 |  |  | 15 | 32 | 4 |  | 73 | 22.77778 | 4 | 0.8444444 | 3.844444 | 7.688889 | 5 | 15.48 | 0.01322222 | 0.02601117
|  |  |  | 8 |  | 64.5 | 18.05556 | 8 | -0.3361111 | 5.663889 | 11.32778 | 8.5 | 14.9 | 0.01398 | 0.01907899 |  |  | 15 | 36 | 8 |  | 73 | 22.77778 | 3.5 | 0.8444444 | 3.344444 | 6.688889 | 4.5 | 15.562 | 0.01322222 | 0.01844133
|  |  |  | 15 |  | 64.5 | 18.05556 | 7.5 | -0.3361111 | 5.163889 | 10.32778 | 8 | 15 | 0.01398 | 0.01398 |  |  | 15 | 42 | 14 |  | 73 | 22.77778 | 4 | 0.8444444 | 3.844444 | 7.688889 | 5 | 15.48 | 0.01322222 | 0.01390356
|  |  |  | 30 |  | 64.5 | 18.05556 | 7.5 | -0.3361111 | 5.163889 | 10.32778 | 8 | 15 | 0.01398 | 0.009885353 |  |  | 15 | 58 | 30 |  | 73 | 22.77778 | 4 | 0.8444444 | 3.844444 | 7.688889 | 5 | 15.48 | 0.01322222 | 0.009497937
|  |  |  | 60 |  | 64.5 | 18.05556 | 7 | -0.3361111 | 4.663889 | 9.327778 | 7.5 | 15.1 | 0.01398 | 0.007013261 |  |  | 16 | 29 | 61 |  | 73 | 22.77778 | 3 | 0.8444444 | 2.844444 | 5.688889 | 4 | 15.644 | 0.01322222 | 0.006695969
|  | 13 | 24 | 136 | 2.266667 | 66 | 18.88889 | 7 | -0.1277778 | 4.872222 | 9.744444 | 7.5 | 15.1 | 0.01382 | 0.004604973 |  |  | 17 | 25 | 117 | 1.95 | 73 | 22.77778 | 3 | 0.8444444 | 2.844444 | 5.688889 | 4 | 15.644 | 0.01322222 | 0.004834877
|  | 15 | 2 | 234 | 3.9 | 66 | 18.88889 | 7 | -0.1277778 | 4.872222 | 9.744444 | 7.5 | 15.1 | 0.01382 | 0.003510659 | 2004-08-19 |  | 9 | 11 | 1063 | 17.71667 | 73 | 22.77778 | 3.5 | 0.8444444 | 3.344444 | 6.688889 | 4.5 | 15.562 | 0.01322222 | 0.001599818
|  | 17 | 13 | 365 | 6.083333 | 66 | 18.88889 | 7.5 | -0.1277778 | 5.372222 | 10.74444 | 8 | 15 | 0.01382 | 0.002801607 | 2004-08-20 |  | 10 | 52 | 2604 | 43.4 | 69 | 20.55556 | 4.5 | 0.2888889 | 3.788889 | 7.577778 | 5.5 | 15.398 | 0.01344444 | 0.001033843
|  | 21 | 30 | 622 | 10.36667 | 66 | 18.88889 | 7.5 | -0.1277778 | 5.372222 | 10.74444 | 8 | 15 | 0.01382 | 0.002146142 | [8 empty] | Mass | Precentage | Cum. % | Prec. |  |  | Seive
2004-01-03 |  | 9 | 25 | 1337 | 22.28333 | 63 | 17.22222 | 7 | -0.5444444 | 4.455556 | 8.911111 | 7.5 | 15.1 | 0.01416 | 0.001504825 | [8 empty] | Retained (g) | Retained | Retained | Passing |  |  | # | D (mm)
[8 empty] | Mass | Precentage | Cum. % | Prec. |  |  | Seive | [9 empty] | 0 | 0 | 0 | 100 |  |  | 30 | 0.6
[8 empty] | Retained (g) | Retained | Retained | Passing |  |  | # | D (mm) | [8 empty] | 0 | 0 | 0 | 100 |  |  | 40 | 0.425
[8 empty] | 0 | 0 | 0 | 100 |  |  | 30 | 0.6 | [8 empty] | 0 | 0 | 0 | 100 |  |  | 50 | 0.3
[8 empty] | 0 | 0 | 0 | 100 |  |  | 40 | 0.425 | [8 empty] | 0.03 | 0.06 | 0.06 | 99.94 |  |  | 60 | 0.25
[8 empty] | 0 | 0 | 0 | 100 |  |  | 50 | 0.3 | [8 empty] | 3.94 | 7.88 | 7.94 | 92.06 |  |  | 100 | 0.15
[8 empty] | 0.02 | 0.04 | 0.04 | 99.96 |  |  | 60 | 0.25 | [8 empty] | 34.97 | 69.94 | 77.88 | 22.12 |  |  | 200 | 0.075
[8 empty] | 5.62 | 11.24 | 11.28 | 88.72 |  |  | 100 | 0.15
[8 empty] | 34.28 | 68.56 | 79.84 | 20.16 |  |  | 200 | 0.075

## WLA P2 14-15.5
Gs | 2.65 | [5 empty] | WLA P2 14-15.5 |  |  | (lost 100ml) | [5 empty] | Gs | 2.65 | ZeroC | 1 | MiniscC |  | 1 | WLA P2 14-15.5
[8 empty] | 2004-01-02 | [15 empty] | 2004-08-18
Date |  | Hr | Min | Elapsed time (min) |  | Temp (F) | Temp (C) | Actual Hyd. reading (Ra) | Temp corr. (Ct) | Corr. Hyd. reading (Rc) | % finer | Hyd. Corr. Only for menisucs (Rc) | L from table 5-1 | A from table 5.2 | D (mm) | Date |  | Hr | Min | Elapsed time (min) |  | Temp (F) | Temp (C) | Actual Hyd. reading (Ra) | Temp corr. (Ct) | Corr. Hyd. reading (Rc) | % finer | Hyd. Corr. Only for menisucs (Rc) | L from table 5-1 | A from table 5.2 | D (mm)
2004-01-02 |  |  |  | 0.25 |  | 64.5 | 18.05556 | 32 | -0.3361111 | 29.66389 | 59.32778 | 32.5 | 11 | 0.01398 | 0.09273283 | 2004-08-18 |  |  |  | 0.25 |  | 73 | 22.77778 | 29 | 0.8444444 | 28.84444 | 57.68889 | 30 | 11.38 | 0.01322222 | 0.08920836
10 | 49 |  |  | 0.5 |  | 64.5 | 18.05556 | 23 | -0.3361111 | 20.66389 | 41.32778 | 23.5 | 12.45 | 0.01398 | 0.06976006 | 15 | 37 |  |  | 0.5 |  | 73 | 22.77778 | 17 | 0.8444444 | 16.84444 | 33.68889 | 18 | 13.348 | 0.01322222 | 0.06831681
|  |  |  | 1 |  | 64.5 | 18.05556 | 13 | -0.3361111 | 10.66389 | 21.32778 | 13.5 | 14.1 | 0.01398 | 0.05249485 |  |  |  |  | 1 |  | 73 | 22.77778 | 8.5 | 0.8444444 | 8.344444 | 16.68889 | 9.5 | 14.742 | 0.01322222 | 0.05076714
|  |  |  | 2 |  | 64.5 | 18.05556 | 10 | -0.3361111 | 7.663889 | 15.32778 | 10.5 | 14.6 | 0.01398 | 0.03777188 |  |  |  |  | 2 |  | 73 | 22.77778 | 6 | 0.8444444 | 5.844444 | 11.68889 | 7 | 15.152 | 0.01322222 | 0.03639355
|  |  |  | 4 |  | 64.5 | 18.05556 | 9.5 | -0.3361111 | 7.163889 | 14.32778 | 10 | 14.7 | 0.01398 | 0.02680006 |  |  | 15 | 41 | 4 |  | 73 | 22.77778 | 6 | 0.8444444 | 5.844444 | 11.68889 | 7 | 15.152 | 0.01322222 | 0.02573413
|  |  |  | 8 |  | 64.5 | 18.05556 | 9.5 | -0.3361111 | 7.163889 | 14.32778 | 10 | 14.7 | 0.01398 | 0.01895051 |  |  | 15 | 45 | 8 |  | 73 | 22.77778 | 6 | 0.8444444 | 5.844444 | 11.68889 | 7 | 15.152 | 0.01322222 | 0.01819678
|  |  |  | 15 |  | 64.5 | 18.05556 | 9.5 | -0.3361111 | 7.163889 | 14.32778 | 10 | 14.7 | 0.01398 | 0.01383949 |  |  | 15 | 53 | 16 |  | 73 | 22.77778 | 6 | 0.8444444 | 5.844444 | 11.68889 | 7 | 15.152 | 0.01322222 | 0.01286706
|  |  |  | 30 |  | 64.5 | 18.05556 | 10 | -0.3361111 | 7.663889 | 15.32778 | 10.5 | 14.6 | 0.01398 | 0.009752657 |  |  | 16 | 7 | 30 |  | 73 | 22.77778 | 6 | 0.8444444 | 5.844444 | 11.68889 | 7 | 15.152 | 0.01322222 | 0.009396775
|  |  |  | 60 |  | 64.5 | 18.05556 | 9.5 | -0.3361111 | 7.163889 | 14.32778 | 10 | 14.7 | 0.01398 | 0.006919747 |  |  | 16 | 37 | 60 |  | 73 | 22.77778 | 5 | 0.8444444 | 4.844444 | 9.688889 | 6 | 15.316 | 0.01322222 | 0.006680385
|  | 12 | 49 | 120 | 2 | 66 | 18.88889 | 9 | -0.1277778 | 6.872222 | 13.74444 | 9.5 | 14.75 | 0.01382 | 0.004845219 |  |  | 17 | 26 | 109 | 1.816667 | 73 | 22.77778 | 5 | 0.8444444 | 4.844444 | 9.688889 | 6 | 15.316 | 0.01322222 | 0.004956372
|  | 15 | 1 | 252 | 4.2 | 66 | 18.88889 | 9 | -0.1277778 | 6.872222 | 13.74444 | 9.5 | 14.75 | 0.01382 | 0.003343519 | 2004-08-19 |  | 9 | 14 | 1057 | 17.61667 | 73 | 22.77778 | 5 | 0.8444444 | 4.844444 | 9.688889 | 6 | 15.316 | 0.01322222 | 0.001591621
|  | 17 | 13 | 384 | 6.4 | 66 | 18.88889 | 9 | -0.1277778 | 6.872222 | 13.74444 | 9.5 | 14.75 | 0.01382 | 0.00270856 | 2004-08-20 |  | 10 | 53 | 2596 | 43.26667 | 69 | 20.55556 | 5.5 | 0.2888889 | 4.788889 | 9.577778 | 6.5 | 15.234 | 0.01344444 | 0.001029906
|  | 21 | 30 | 641 | 10.68333 | 66 | 18.88889 | 9 | -0.1277778 | 6.872222 | 13.74444 | 9.5 | 14.75 | 0.01382 | 0.002096404 | [8 empty] | Mass | Precentage | Cum. % | Prec. |  |  | Seive
2004-01-03 |  | 9 | 25 | 1356 | 22.6 | 63 | 17.22222 | 9 | -0.5444444 | 6.455556 | 12.91111 | 9.5 | 14.75 | 0.01416 | 0.001476826 | [8 empty] | Retained (g) | Retained | Retained | Passing |  |  | # | D (mm)
[8 empty] | Mass | Precentage | Cum. % | Prec. |  |  | Seive | [9 empty] | 0 | 0 | 0 | 100 |  |  | 30 | 0.6
[8 empty] | Retained (g) | Retained | Retained | Passing |  |  | # | D (mm) | [8 empty] | 0 | 0 | 0 | 100 |  |  | 40 | 0.425
[8 empty] | 0 | 0 | 0 | 100 |  |  | 30 | 0.6 | [8 empty] | 0.01 | 0.02 | 0.02 | 99.98 |  |  | 50 | 0.3
[8 empty] | 0 | 0 | 0 | 100 |  |  | 40 | 0.425 | [8 empty] | 0.02 | 0.04 | 0.06 | 99.94 |  |  | 60 | 0.25
[8 empty] | 0.01 | 0.02 | 0.02 | 99.98 |  |  | 50 | 0.3 | [8 empty] | 0.84 | 1.68 | 1.74 | 98.26 |  |  | 100 | 0.15
[8 empty] | 0.02 | 0.04 | 0.06 | 99.94 |  |  | 60 | 0.25 | [8 empty] | 30.24 | 60.48 | 62.22 | 37.78 |  |  | 200 | 0.075
[8 empty] | 1.35 | 2.7 | 2.76 | 97.24 |  |  | 100 | 0.15
[8 empty] | 32.14 | 64.28 | 67.04 | 32.96 |  |  | 200 | 0.075

## WLA P2 17-18.5
Gs | 2.65 | [5 empty] | WLA P2 17-18.5 (upper) | [8 empty] | Gs | 2.65 | [5 empty] | WLA P2 17-18.5 (lower) | [8 empty] | Gs | 2.65 | ZeroC | 1 | MiniscC |  | 1 | WLA P2 17-18.5
[8 empty] | 2004-01-02 | [15 empty] | 2004-01-02 | [15 empty] | 2004-08-18
Date |  | Hr | Min | Elapsed time (min) |  | Temp (F) | Temp (C) | Actual Hyd. reading (Ra) | Temp corr. (Ct) | Corr. Hyd. reading (Rc) | % finer | Hyd. Corr. Only for menisucs (Rc) | L from table 5-1 | A from table 5.2 | D (mm) | Date |  | Hr | Min | Elapsed time (min) |  | Temp (F) | Temp (C) | Actual Hyd. reading (Ra) | Temp corr. (Ct) | Corr. Hyd. reading (Rc) | % finer | Hyd. Corr. Only for menisucs (Rc) | L from table 5-1 | A from table 5.2 | D (mm) | Date |  | Hr | Min | Elapsed time (min) |  | Temp (F) | Temp (C) | Actual Hyd. reading (Ra) | Temp corr. (Ct) | Corr. Hyd. reading (Rc) | % finer | Hyd. Corr. Only for menisucs (Rc) | L from table 5-1 | A from table 5.2 | D (mm)
2004-01-02 |  |  |  | 0.25 |  | 64.5 | 18.05556 | 32 | -0.3361111 | 29.66389 | 59.32778 | 32.5 | 11 | 0.01398 | 0.09273283 | 2004-01-02 |  |  |  | 0.25 |  | 64.5 | 18.05556 | 31 | -0.3361111 | 28.66389 | 57.32778 | 31.5 | 11.15 | 0.01398 | 0.09336296 | 2004-08-18 |  |  |  | 0.25 |  | 73 | 22.77778 | 22 | 0.8444444 | 21.84444 | 43.68889 | 23 | 12.528 | 0.01322222 | 0.09359989
10 | 18 |  |  | 0.5 |  | 64.5 | 18.05556 | 21 | -0.3361111 | 18.66389 | 37.32778 | 21.5 | 12.8 | 0.01398 | 0.07073383 | 10 | 1 |  |  | 0.5 |  | 64.5 | 18.05556 | 20 | -0.3361111 | 17.66389 | 35.32778 | 20.5 | 12.95 | 0.01398 | 0.07114708 | 15 | 42 |  |  | 0.5 |  | 73 | 22.77778 | 11 | 0.8444444 | 10.84444 | 21.68889 | 12 | 14.332 | 0.01322222 | 0.07079015
|  |  |  | 1 |  | 64.5 | 18.05556 | 15 | -0.3361111 | 12.66389 | 25.32778 | 15.5 | 13.9 | 0.01398 | 0.05212122 |  |  |  |  | 1 |  | 64.5 | 18.05556 | 12 | -0.3361111 | 9.663889 | 19.32778 | 12.5 | 14.25 | 0.01398 | 0.05277334 |  |  |  |  | 1 |  | 73 | 22.77778 | 6 | 0.8444444 | 5.844444 | 11.68889 | 7 | 15.152 | 0.01322222 | 0.05146825
|  |  |  | 2 |  | 64.5 | 18.05556 | 13.5 | -0.3361111 | 11.16389 | 22.32778 | 14 | 14 | 0.01398 | 0.0369876 |  |  |  |  | 2 |  | 64.5 | 18.05556 | 11 | -0.3361111 | 8.663889 | 17.32778 | 11.5 | 14.4 | 0.01398 | 0.03751228 |  |  |  |  | 2 |  | 73 | 22.77778 | 5 | 0.8444444 | 4.844444 | 9.688889 | 6 | 15.316 | 0.01322222 | 0.03658998
|  |  |  | 4 |  | 64.5 | 18.05556 | 13 | -0.3361111 | 10.66389 | 21.32778 | 13.5 | 14.1 | 0.01398 | 0.02624743 |  |  |  |  | 4 |  | 64.5 | 18.05556 | 10.5 | -0.3361111 | 8.163889 | 16.32778 | 11 | 14.5 | 0.01398 | 0.02661713 |  |  | 15 | 46 | 4 |  | 73 | 22.77778 | 5 | 0.8444444 | 4.844444 | 9.688889 | 6 | 15.316 | 0.01322222 | 0.02587302
|  |  |  | 8 |  | 64.5 | 18.05556 | 13 | -0.3361111 | 10.66389 | 21.32778 | 13.5 | 14.1 | 0.01398 | 0.01855973 |  |  |  |  | 8 |  | 64.5 | 18.05556 | 10.5 | -0.3361111 | 8.163889 | 16.32778 | 11 | 14.5 | 0.01398 | 0.01882115 |  |  | 15 | 50 | 8 |  | 73 | 22.77778 | 5 | 0.8444444 | 4.844444 | 9.688889 | 6 | 15.316 | 0.01322222 | 0.01829499
|  |  |  | 15 |  | 64.5 | 18.05556 | 13 | -0.3361111 | 10.66389 | 21.32778 | 13.5 | 14.1 | 0.01398 | 0.01355411 |  |  |  |  | 15 |  | 64.5 | 18.05556 | 10 | -0.3361111 | 7.663889 | 15.32778 | 10.5 | 14.6 | 0.01398 | 0.01379234 |  |  | 15 | 57 | 15 |  | 73 | 22.77778 | 5 | 0.8444444 | 4.844444 | 9.688889 | 6 | 15.316 | 0.01322222 | 0.01336077
|  |  |  | 30 |  | 64.5 | 18.05556 | 13 | -0.3361111 | 10.66389 | 21.32778 | 13.5 | 14.1 | 0.01398 | 0.009584205 |  |  |  |  | 30 |  | 64.5 | 18.05556 | 9.5 | -0.3361111 | 7.163889 | 14.32778 | 10 | 14.7 | 0.01398 | 0.009786 |  |  | 16 | 12 | 30 |  | 73 | 22.77778 | 5 | 0.8444444 | 4.844444 | 9.688889 | 6 | 15.316 | 0.01322222 | 0.009447491
|  |  |  | 60 |  | 64.5 | 18.05556 | 12 | -0.3361111 | 9.663889 | 19.32778 | 12.5 | 14.25 | 0.01398 | 0.006813009 |  |  |  |  | 60 |  | 64.5 | 18.05556 | 10 | -0.3361111 | 7.663889 | 15.32778 | 10.5 | 14.6 | 0.01398 | 0.00689617 |  |  | 16 | 43 | 61 |  | 73 | 22.77778 | 5 | 0.8444444 | 4.844444 | 9.688889 | 6 | 15.316 | 0.01322222 | 0.006625402
|  | 12 | 18 | 120 | 2 | 66 | 18.88889 | 11 | -0.1277778 | 8.872222 | 17.74444 | 11.5 | 14.4 | 0.01382 | 0.004787388 |  |  | 12 | 1 | 120 | 2 | 66 | 18.88889 | 9.5 | -0.1277778 | 7.372222 | 14.74444 | 10 | 14.7 | 0.01382 | 0.004837 |  |  | 17 | 26 | 104 | 1.733333 | 73 | 22.77778 | 4.5 | 0.8444444 | 4.344444 | 8.688889 | 5.5 | 15.398 | 0.01322222 | 0.005087682
|  | 14 | 18 | 240 | 4 | 66 | 18.88889 | 11 | -0.1277778 | 8.872222 | 17.74444 | 11.5 | 14.4 | 0.01382 | 0.003385195 |  |  | 14 | 16 | 255 | 4.25 | 66 | 18.88889 | 9.5 | -0.1277778 | 7.372222 | 14.74444 | 10 | 14.7 | 0.01382 | 0.003318155 | 2004-08-19 |  | 9 | 15 | 1053 | 17.55 | 73 | 22.77778 | 4.5 | 0.8444444 | 4.344444 | 8.688889 | 5.5 | 15.398 | 0.01322222 | 0.001598904
|  | 17 | 12 | 414 | 6.9 | 66 | 18.88889 | 11 | -0.1277778 | 8.872222 | 17.74444 | 11.5 | 14.4 | 0.01382 | 0.002577443 |  |  | 17 | 11 | 430 | 7.166667 | 66 | 18.88889 | 9 | -0.1277778 | 6.872222 | 13.74444 | 9.5 | 14.75 | 0.01382 | 0.002559587 | 2004-08-20 |  | 10 | 54 | 2592 | 43.2 | 69 | 20.55556 | 5 | 0.2888889 | 4.288889 | 8.577778 | 6 | 15.316 | 0.01344444 | 0.00103347
|  | 21 | 30 | 672 | 11.2 | 66 | 18.88889 | 11 | -0.1277778 | 8.872222 | 17.74444 | 11.5 | 14.4 | 0.01382 | 0.002023041 |  |  | 21 | 30 | 689 | 11.48333 | 66 | 18.88889 | 9 | -0.1277778 | 6.872222 | 13.74444 | 9.5 | 14.75 | 0.01382 | 0.002022062 | [8 empty] | Mass | Precentage | Cum. % | Prec. |  |  | Seive
2004-01-03 |  | 9 | 24 | 1386 | 23.1 | 63 | 17.22222 | 11 | -0.5444444 | 8.455556 | 16.91111 | 11.5 | 14.4 | 0.01416 | 0.001443321 | 2004-01-03 |  | 9 | 23 | 1402 | 23.36667 | 63 | 17.22222 | 9 | -0.5444444 | 6.455556 | 12.91111 | 9.5 | 14.75 | 0.01416 | 0.001452397 | [8 empty] | Retained (g) | Retained | Retained | Passing |  |  | # | D (mm)
[8 empty] | Mass | Precentage | Cum. % | Prec. |  |  | Seive | [9 empty] | Mass | Precentage | Cum. % | Prec. |  |  | Seive | [9 empty] | 0 | 0 | 0 | 100 |  |  | 30 | 0.6
[8 empty] | Retained (g) | Retained | Retained | Passing |  |  | # | D (mm) | [8 empty] | Retained (g) | Retained | Retained | Passing |  |  | # | D (mm) | [8 empty] | 0 | 0 | 0 | 100 |  |  | 40 | 0.425
[8 empty] | 0 | 0 | 0 | 100 |  |  | 30 | 0.6 | [8 empty] | 0 | 0 | 0 | 100 |  |  | 30 | 0.6 | [8 empty] | 0.04 | 0.08 | 0.08 | 99.92 |  |  | 50 | 0.3
[8 empty] | 0 | 0 | 0 | 100 |  |  | 40 | 0.425 | [8 empty] | 0.01 | 0.02 | 0.02 | 99.98 |  |  | 40 | 0.425 | [8 empty] | 0.14 | 0.28 | 0.36 | 99.64 |  |  | 60 | 0.25
[8 empty] | 0.03 | 0.06 | 0.06 | 99.94 |  |  | 50 | 0.3 | [8 empty] | 0.03 | 0.06 | 0.08 | 99.92 |  |  | 50 | 0.3 | [8 empty] | 6.01 | 12.02 | 12.38 | 87.62 |  |  | 100 | 0.15
[8 empty] | 0.19 | 0.38 | 0.44 | 99.56 |  |  | 60 | 0.25 | [8 empty] | 0.08 | 0.16 | 0.24 | 99.76 |  |  | 60 | 0.25 | [8 empty] | 33.38 | 66.76 | 79.14 | 20.86 |  |  | 200 | 0.075
[8 empty] | 8.51 | 17.02 | 17.46 | 82.54 |  |  | 100 | 0.15 | [8 empty] | 6.62 | 13.24 | 13.48 | 86.52 |  |  | 100 | 0.15
[8 empty] | 28.47 | 56.94 | 74.4 | 25.6 |  |  | 200 | 0.075 | [8 empty] | 31.49 | 62.98 | 76.46 | 23.54 |  |  | 200 | 0.075

## WLA P2 20-21.5
Gs | 2.65 | [5 empty] | WLA P2 20-21.5 | [8 empty] | Gs | 2.65 | ZeroC | 1 | MiniscC |  | 1 | WLA P2 17-18.5
[8 empty] | 2004-01-02 | [15 empty] | 2004-08-18
Date |  | Hr | Min | Elapsed time (min) |  | Temp (F) | Temp (C) | Actual Hyd. reading (Ra) | Temp corr. (Ct) | Corr. Hyd. reading (Rc) | % finer | Hyd. Corr. Only for menisucs (Rc) | L from table 5-1 | A from table 5.2 | D (mm) | Date |  | Hr | Min | Elapsed time (min) |  | Temp (F) | Temp (C) | Actual Hyd. reading (Ra) | Temp corr. (Ct) | Corr. Hyd. reading (Rc) | % finer | Hyd. Corr. Only for menisucs (Rc) | L from table 5-1 | A from table 5.2 | D (mm)
2004-01-02 |  |  |  | 0.25 |  | 64.5 | 18.05556 | 24 | -0.3361111 | 21.66389 | 43.32778 | 24.5 | 12.3 | 0.01398 | 0.09805951 | 2004-08-18 |  |  |  | 0.25 |  | 73 | 22.77778 | 12 | 0.8444444 | 11.84444 | 23.68889 | 13 | 14.168 | 0.01322222 | 0.09953796
9 | 43 |  |  | 0.5 |  | 64.5 | 18.05556 | 13 | -0.3361111 | 10.66389 | 21.32778 | 13.5 | 14.1 | 0.01398 | 0.07423893 | 15 | 47 |  |  | 0.5 |  | 73 | 22.77778 | 6.5 | 0.8444444 | 6.344444 | 12.68889 | 7.5 | 15.07 | 0.01322222 | 0.07258988
|  |  |  | 1 |  | 64.5 | 18.05556 | 8.5 | -0.3361111 | 6.163889 | 12.32778 | 9 | 14.8 | 0.01398 | 0.05378213 |  |  |  |  | 1 |  | 73 | 22.77778 | 4.5 | 0.8444444 | 4.344444 | 8.688889 | 5.5 | 15.398 | 0.01322222 | 0.05188438
|  |  |  | 2 |  | 64.5 | 18.05556 | 8 | -0.3361111 | 5.663889 | 11.32778 | 8.5 | 14.9 | 0.01398 | 0.03815797 |  |  |  |  | 2 |  | 73 | 22.77778 | 4 | 0.8444444 | 3.844444 | 7.688889 | 5 | 15.48 | 0.01322222 | 0.03678535
|  |  |  | 4 |  | 64.5 | 18.05556 | 7.5 | -0.3361111 | 5.163889 | 10.32778 | 8 | 15 | 0.01398 | 0.02707215 |  |  | 15 | 51 | 4 |  | 73 | 22.77778 | 3 | 0.8444444 | 2.844444 | 5.688889 | 4 | 15.644 | 0.01322222 | 0.0261486
|  |  |  | 9 |  | 64.5 | 18.05556 | 7 | -0.3361111 | 4.663889 | 9.327778 | 7.5 | 15.1 | 0.01398 | 0.01810816 |  |  | 15 | 55 | 8 |  | 73 | 22.77778 | 3 | 0.8444444 | 2.844444 | 5.688889 | 4 | 15.644 | 0.01322222 | 0.01848985
|  |  |  | 15 |  | 64.5 | 18.05556 | 8 | -0.3361111 | 5.663889 | 11.32778 | 8.5 | 14.9 | 0.01398 | 0.01393332 |  |  | 16 | 2 | 15 |  | 73 | 22.77778 | 3 | 0.8444444 | 2.844444 | 5.688889 | 4 | 15.644 | 0.01322222 | 0.01350308
|  |  |  | 30 |  | 64.5 | 18.05556 | 7.5 | -0.3361111 | 5.163889 | 10.32778 | 8 | 15 | 0.01398 | 0.009885353 |  |  | 16 | 17 | 30 |  | 73 | 22.77778 | 3 | 0.8444444 | 2.844444 | 5.688889 | 4 | 15.644 | 0.01322222 | 0.009548117
|  |  |  | 60 |  | 64.5 | 18.05556 | 7.5 | -0.3361111 | 5.163889 | 10.32778 | 8 | 15 | 0.01398 | 0.00699 |  |  | 16 | 47 | 60 |  | 73 | 22.77778 | 3 | 0.8444444 | 2.844444 | 5.688889 | 4 | 15.644 | 0.01322222 | 0.006751538
|  | 11 | 43 | 120 | 2 | 66 | 18.88889 | 7 | -0.1277778 | 4.872222 | 9.744444 | 7.5 | 15.1 | 0.01382 | 0.004902368 |  |  | 17 | 27 | 100 | 1.666667 | 73 | 22.77778 | 3 | 0.8444444 | 2.844444 | 5.688889 | 4 | 15.644 | 0.01322222 | 0.005229719
|  | 13 | 36 | 233 | 3.883333 | 66 | 18.88889 | 7 | -0.1277778 | 4.872222 | 9.744444 | 7.5 | 15.1 | 0.01382 | 0.003518184 | 2004-08-19 |  | 9 | 16 | 1049 | 17.48333 | 73 | 22.77778 | 3.5 | 0.8444444 | 3.344444 | 6.688889 | 4.5 | 15.562 | 0.01322222 | 0.001610458
|  | 17 | 10 | 447 | 7.45 | 66 | 18.88889 | 7 | -0.1277778 | 4.872222 | 9.744444 | 7.5 | 15.1 | 0.01382 | 0.002540053 | 2004-08-20 |  | 10 | 56 | 2589 | 43.15 | 69 | 20.55556 | 4 | 0.2888889 | 3.288889 | 6.577778 | 5 | 15.48 | 0.01344444 | 0.001039591
|  | 21 | 33 | 710 | 11.83333 | 66 | 18.88889 | 7 | -0.1277778 | 4.872222 | 9.744444 | 7.5 | 15.1 | 0.01382 | 0.002015428 | [8 empty] | Mass | Precentage | Cum. % | Prec. |  |  | Seive
2004-01-03 |  | 9 | 23 | 1420 | 23.66667 | 63 | 17.22222 | 7.5 | -0.5444444 | 4.955556 | 9.911111 | 8 | 15 | 0.01416 | 0.001455341 | [8 empty] | Retained (g) | Retained | Retained | Passing |  |  | # | D (mm)
[8 empty] | Mass | Precentage | Cum. % | Prec. |  |  | Seive | [9 empty] | 0 | 0 | 0 | 100 |  |  | 30 | 0.6
[8 empty] | Retained (g) | Retained | Retained | Passing |  |  | # | D (mm) | [8 empty] | 0 | 0 | 0 | 100 |  |  | 40 | 0.425
[8 empty] | 0 | 0 | 0 | 100 |  |  | 30 | 0.6 | [8 empty] | 0.46 | 0.92 | 0.92 | 99.08 |  |  | 50 | 0.3
[8 empty] | 0 | 0 | 0 | 100 |  |  | 40 | 0.425 | [8 empty] | 1.48 | 2.96 | 3.88 | 96.12 |  |  | 60 | 0.25
[8 empty] | 0.17 | 0.34 | 0.34 | 99.66 |  |  | 50 | 0.3 | [8 empty] | 17.29 | 34.58 | 38.46 | 61.54 |  |  | 100 | 0.15
[8 empty] | 0.85 | 1.7 | 2.04 | 97.96 |  |  | 60 | 0.25 | [8 empty] | 23.78 | 47.56 | 86.02 | 13.98 |  |  | 200 | 0.075
[8 empty] | 20.31 | 40.62 | 42.66 | 57.34 |  |  | 100 | 0.15
[8 empty] | 21.49 | 42.98 | 85.64 | 14.36 |  |  | 200 | 0.075