## P8
BYU-UCSB-USC |  |  |  | Project Name: Wildlife Liquefaction Array (WLA) | [5 empty] | Test ID:
Joint Research |  |  |  | Borehole Number: P8 | [5 empty] | WGS 1984 UTM Coordinates | [5 empty] | 3663051.44 N 637118.078 E
|  |  |  | Date: November 22, 2003 | [5 empty] | Ground Elevation: | [5 empty] | -61.651
|  |  |  | Operator: Roland Madina | [5 empty] | Responsible Engineers: | [5 empty] | T.L.Youd
Sponsored by: |  |  |  | Drilling Method: Rotary | [5 empty] | SPT System: | [5 empty] | Automatic trip hammer with 25" free fall
NSF-NEES |  |  |  | Water Table Elevation: GWL = -62.82 m (1.17 m blw casing top) (4/21/04) | [5 empty] | Hammer Type: | [5 empty] | Safety
|  |  |  | Top of Casing Elevation: -61.651 m | [5 empty] | Hammer Energy Ratio: | [5 empty] | 57% (calibrated onsite)
|  |  |  | Bottom of Casing Elevation: -66.35 m | [5 empty] | Avg Drill Rod Stickup: | [5 empty] | 1.5 m
[10 empty] | Casing Depth: | [5 empty] | 4.70 m
Piezometer Diagram Depth (m) | Lithology | USCS | Sample Type |  | Recovery (cm) | SPT Blows/15 cm | Sample Depth (m) | Energy Ratio (%) | Description (Grain size plots are on other worksheets in this document. Follow the hyperlinked USCS cells to them or pick the worksheet tabs below) |  | Moisture Content (%) | Liquid Limit | Plasticity Index | % fines < 75 mm | < 5 mm | < 2 mm | D50 (mm) | D10 (mm) | Remarks | Depth (ft) | Depth (m)
Links Here
|  | SM | SS | 14 | 35.56 | 7-5-5 | 3.96-4.42 |  | silty sand-light brown; 1-3 mm thick layers of darker sand and clay in upper portion |  | - |  | np | 48 | 21 | 19 | 0.077 |  |  | 13 | 3.9624
[20 empty] | 14.5 | 4.4196
*Piezometer tip set at 4.42 m
Legend
[10 empty] | Log |  |  |  | Casing Installation
[11 empty] | CH or CL |  |  |  | No. 3 Monterey sand
[11 empty] | MH or ML |  |  |  | Bentonite pellets
[11 empty] | SM |  |  |  | Grout
Figure YY. WLA P8 Borehole | [10 empty] | SW |  |  |  | Slotted casing
SP

## WLA P8 13-14.5
Gs | 2.65 | [5 empty] | WLA P8 13-14.5
2004-01-08
Date |  | Hr | Min | Elapsed time (min) |  | Temp (F) | Temp (C) | Actual Hyd. reading (Ra) | Temp corr. (Ct) | Corr. Hyd. reading (Rc) | % finer | Hyd. Corr. Only for menisucs (Rc) | L from table 5-1 | A from table 5.2 | D (mm)
2004-01-08 |  |  |  | 0.25 |  | 64 | 17.77778 | 41 | -0.4055556 | 38.59444 | 77.18889 | 41.5 | 9.5 | 0.01404 | 0.08654837
16 | 52 |  |  | 0.5 |  | 64 | 17.77778 | 23 | -0.4055556 | 20.59444 | 41.18889 | 23.5 | 12.45 | 0.01404 | 0.07005946
|  |  |  | 1 |  | 64 | 17.77778 | 18 | -0.4055556 | 15.59444 | 31.18889 | 18.5 | 13.25 | 0.01404 | 0.05110637
|  |  |  | 2 |  | 64 | 17.77778 | 14.5 | -0.4055556 | 12.09444 | 24.18889 | 15 | 13.8 | 0.01404 | 0.03688006
|  |  |  | 4 |  | 64 | 17.77778 | 14 | -0.4055556 | 11.59444 | 23.18889 | 14.5 | 13.9 | 0.01404 | 0.02617246
|  |  |  | 8 |  | 64 | 17.77778 | 14 | -0.4055556 | 11.59444 | 23.18889 | 14.5 | 13.9 | 0.01404 | 0.01850672
|  |  |  | 15 |  | 64 | 17.77778 | 14 | -0.4055556 | 11.59444 | 23.18889 | 14.5 | 13.9 | 0.01404 | 0.0135154
|  |  |  | 32 |  | 64 | 17.77778 | 13 | -0.4055556 | 10.59444 | 21.18889 | 13.5 | 14.1 | 0.01404 | 0.009319694
|  |  |  | 60 |  | 64 | 17.77778 | 13 | -0.4055556 | 10.59444 | 21.18889 | 13.5 | 14.1 | 0.01404 | 0.006806143
|  | 18 | 36 | 104 | 1.733333 | 64 | 17.77778 | 12 | -0.4055556 | 9.594444 | 19.18889 | 12.5 | 14.25 | 0.01404 | 0.005197062
|  | 21 | 22 | 270 | 4.5 | 65 | 18.33333 | 12 | -0.2666667 | 9.733333 | 19.46667 | 12.5 | 14.25 | 0.01394 | 0.003202494
2004-01-09 |  | 9 | 47 | 1015 | 16.91667 | 66 | 18.88889 | 12 | -0.1277778 | 9.872222 | 19.74444 | 12.5 | 14.25 | 0.01382 | 0.001637504
|  | 17 | 5 | 1453 | 24.21667 | 66 | 18.88889 | 11.5 | -0.1277778 | 9.372222 | 18.74444 | 12 | 14.3 | 0.01382 | 0.001371018
[8 empty] | Mass | Precentage | Cum. % | Prec. |  |  | Seive
[8 empty] | Retained (g) | Retained | Retained | Passing |  |  | # | D (mm)
[8 empty] | 0 | 0 | 0 | 100 |  |  | 30 | 0.6
[8 empty] | 0 | 0 | 0 | 100 |  |  | 40 | 0.425
[8 empty] | 0 | 0 | 0 | 100 |  |  | 50 | 0.3
[8 empty] | 0.03 | 0.06 | 0.06 | 99.94 |  |  | 60 | 0.25
[8 empty] | 1.83 | 3.66 | 3.72 | 96.28 |  |  | 100 | 0.15
[8 empty] | 27.75 | 55.5 | 59.22 | 40.78 |  |  | 200 | 0.075