## P1
BYU-UCSB-USC |  |  |  | Project Name: Wildlife Liquefaction Array (WLA) | [5 empty] | Test ID:
Joint Research |  |  |  | Borehole Number: P1 (Piezometer Casing) | [5 empty] | WGS 1984 UTM Coordinates | [5 empty] | 3663045.099 N 637140.222 E
|  |  |  | Date: November 18, 2003 | [5 empty] | Ground Elevation: | [5 empty] | -61.427
|  |  |  | Operator: Roland Madina | [5 empty] | Responsible Engineers: | [5 empty] | T.L.Youd
Sponsored by: |  |  |  | Drilling Method: Rotary | [5 empty] | SPT System: | [5 empty] | Automatic trip hammer with 25" free fall
NSF-NEES |  |  |  | Water Table Elevation: GWL = -62.71 m (1.28 m blw casing top)(4/21/04) | [5 empty] | Hammer Type: | [5 empty] | Safety
|  |  |  | Top of Casing Elevation: -61.427 m | [5 empty] | Hammer Energy Ratio: | [5 empty] | 57% (calibrated onsite)
|  |  |  | Bottom of Casing Elevation: - 64.58 m | [5 empty] | Avg Drill Rod Stickup: | [5 empty] | 1.5 m
[10 empty] | Casing Depth: | [5 empty] | 3.15 m
Piezometer Diagram Depth (m) | Lithology | USCS | Sample Type |  | Recovery (cm) | SPT Blows/15 cm | Sample Depth (m) | Energy Ratio (%) | Description (Grain size plots are on other worksheets in this document. Follow the hyperlinked USCS cells to them or pick the worksheet tabs below) |  | Moisture Content (%) | Liquid Limit | Plasticity Index | % fines < 75 mm | < 5 mm | < 2 mm | D50 (mm) | D10 (mm) | Remarks | Depth (ft) | Depth (m)
Links Here
|  | CL SM | SS | 16 | 40.64 | 3-4-3 | 2.44-2.90 |  | Top half, lean clay Bottom half, silty sand-light brown-with silt lenses |  | 36 | 37 | 16 | [6 empty] | 8 | 2.4384
[14 empty] | 35 | 19 | 18 | 0.092 |  |  | 9.5 | 2.8956
*Piezometer tip set at 2.90 m
Legend
[10 empty] | Log |  |  |  |  | Casing Installation
[11 empty] | CH or CL |  |  |  |  | No. 3 Monterey sand
[11 empty] | MH or ML |  |  |  |  | Bentonite pellets
[11 empty] | SM |  |  |  |  | Grout
Figure YY. WLA P1 Borehole | [10 empty] | SW |  |  |  |  | Slotted casing
SP

## WLA P1 8-9.5
Gs | 2.65 | [5 empty] | WLA P1 8-9.5
2004-01-08
Date |  | Hr | Min | Elapsed time (min) |  | Temp (F) | Temp (C) | Actual Hyd. reading (Ra) | Temp corr. (Ct) | Corr. Hyd. reading (Rc) | % finer | Hyd. Corr. Only for menisucs (Rc) | L from table 5-1 | A from table 5.2 | D (mm)
2004-01-08 |  |  |  | 0.25 |  | 64 | 17.77778 | 30 | -0.4055556 | 27.59444 | 55.18889 | 30.5 | 11.3 | 0.01404 | 0.09439225
16 | 41 |  |  | 0.5 |  | 64 | 17.77778 | 21 | -0.4055556 | 18.59444 | 37.18889 | 21.5 | 12.8 | 0.01404 | 0.07103741
|  |  |  | 1 |  | 64 | 17.77778 | 15 | -0.4055556 | 12.59444 | 25.18889 | 15.5 | 15.75 | 0.01404 | 0.05571952
|  |  |  | 2 |  | 64 | 17.77778 | 13 | -0.4055556 | 10.59444 | 21.18889 | 13.5 | 14.1 | 0.01404 | 0.03727878
|  |  |  | 4 |  | 64 | 17.77778 | 13 | -0.4055556 | 10.59444 | 21.18889 | 13.5 | 14.1 | 0.01404 | 0.02636008
|  |  |  | 9 |  | 64 | 17.77778 | 12.5 | -0.4055556 | 10.09444 | 20.18889 | 13 | 14.2 | 0.01404 | 0.01763559
|  |  |  | 15 |  | 64 | 17.77778 | 12 | -0.4055556 | 9.594444 | 19.18889 | 12.5 | 14.25 | 0.01404 | 0.0136845
|  |  |  | 30 |  | 64 | 17.77778 | 12 | -0.4055556 | 9.594444 | 19.18889 | 12.5 | 14.25 | 0.01404 | 0.009676402
|  | 17 | 42 | 61 |  | 64 | 17.77778 | 12 | -0.4055556 | 9.594444 | 19.18889 | 12.5 | 14.25 | 0.01404 | 0.006785934
|  | 18 | 33 | 112 | 1.866667 | 64 | 17.77778 | 11.5 | -0.4055556 | 9.094444 | 18.18889 | 12 | 14.3 | 0.01404 | 0.005016792
|  | 21 | 23 | 282 | 4.7 | 65 | 18.33333 | 11 | -0.2666667 | 8.733333 | 17.46667 | 11.5 | 14.4 | 0.01394 | 0.003150065
2004-01-09 |  | 9 | 47 | 1026 | 17.1 | 66 | 18.88889 | 11.5 | -0.1277778 | 9.372222 | 18.74444 | 12 | 14.3 | 0.01382 | 0.001631557
|  | 17 | 0 | 1459 | 24.31667 | 66 | 18.88889 | 10.5 | -0.1277778 | 8.372222 | 16.74444 | 11 | 14.5 | 0.01382 | 0.001377731
[8 empty] | Mass | Precentage | Cum. % | Prec. |  |  | Seive
[8 empty] | Retained (g) | Retained | Retained | Passing |  |  | # | D (mm)
[8 empty] | 0 | 0 | 0 | 100 |  |  | 30 | 0.6
[8 empty] | 0 | 0 | 0 | 100 |  |  | 40 | 0.425
[8 empty] | 0.01 | 0.02 | 0.02 | 99.98 |  |  | 50 | 0.3
[8 empty] | 0.02 | 0.04 | 0.06 | 99.94 |  |  | 60 | 0.25
[8 empty] | 2.65 | 5.3 | 5.36 | 94.64 |  |  | 100 | 0.15
[8 empty] | 31.32 | 62.64 | 68 | 32 |  |  | 200 | 0.075
[11 empty] | wn% | 35.7 | @ 8'
[11 empty] | PL (%) | LL (N) | LL (%)
[11 empty] | 20.1 | 35 | 34
[11 empty] | 19.4 | 34.5 | 32
[11 empty] | 21.4 | 35.2 | 31
[11 empty] | 21.5 | 36.5 | 28
[11 empty] | 20.6 | 37.4 | 19
[12 empty] | 39.4 | 15
[11 empty] | PL | 20.6%
[11 empty] | LL | 36.5%
[11 empty] | PI | 15.9%