## WLA P8 13_S
Ethylene glycol-solvated |  |  |  | First run - air dried
ID: 13 to 14.5 feet Smectite Test |  |  |  | ID: 13 to 14.5 feet
Comment: |  |  |  | Comment:
Scan Type: Normal |  |  |  | Scan Type: Normal
Start Angle: 2 deg. |  |  |  | Start Angle: 2 deg.
Stop Angle: 30 deg. |  |  |  | Stop Angle: 30 deg.
Num Points: 1401 |  |  |  | Num Points: 1401
Step Size: 0.02 deg. |  |  |  | Step Size: 0.02 deg.
Datafile Res: 1600 |  |  |  | Datafile Res: 1600
Scan Rate: 2.000000 |  |  |  | Scan Rate: 2.000000
Scan Mode: Continuous |  |  |  | Scan Mode: Continuous
Wavelength: 1.540562 |  |  |  | Wavelength: 1.540562
Diffractometer Optics: |  |  |  | Diffractometer Optics:
|  | Detector: |  |  |  | Detector:
|  |  | Type: Fixed Slits |  |  |  | Type: Fixed Slits
|  |  | X2 Configuration: No |  |  |  | X2 Configuration: No
|  | Tube: |  |  |  | Tube:
|  |  | Type: Fixed Slits |  |  |  | Type: Fixed Slits
|  |  | X2 Configuration: No |  |  |  | X2 Configuration: No
Deg | CPS | ESD |  | Deg | CPS | ESD
Range 0 |  |  |  | Range 0
2 | 635 | 32.532 |  | 2 | 1461.67 | 49.357
2.02 | 661.67 | 33.208 |  | 2.02 | 1568.33 | 51.126
2.04 | 626.67 | 32.318 |  | 2.04 | 1593.33 | 51.532
2.06 | 640 | 32.66 |  | 2.06 | 1505 | 50.083
2.08 | 605 | 31.754 |  | 2.08 | 1556.67 | 50.936
2.1 | 615 | 32.016 |  | 2.1 | 1466.67 | 49.441
2.12 | 580 | 31.091 |  | 2.12 | 1456.67 | 49.272
2.14 | 583.33 | 31.18 |  | 2.14 | 1438.33 | 48.961
2.16 | 536.67 | 29.907 |  | 2.16 | 1320 | 46.904
2.18 | 511.67 | 29.202 |  | 2.18 | 1281.67 | 46.218
2.2 | 528.33 | 29.674 |  | 2.2 | 1265 | 45.917
2.22 | 485 | 28.431 |  | 2.22 | 1153.33 | 43.843
2.24 | 546.67 | 30.185 |  | 2.24 | 1210 | 44.907
2.26 | 538.33 | 29.954 |  | 2.26 | 1268.33 | 45.977
2.28 | 503.33 | 28.964 |  | 2.28 | 1221.67 | 45.123
2.3 | 525 | 29.58 |  | 2.3 | 1115 | 43.108
2.32 | 520 | 29.439 |  | 2.32 | 1213.33 | 44.969
2.34 | 456.67 | 27.588 |  | 2.34 | 1215 | 45
2.36 | 510 | 29.155 |  | 2.36 | 1193.33 | 44.597
2.38 | 506.67 | 29.059 |  | 2.38 | 1160 | 43.97
2.4 | 508.33 | 29.107 |  | 2.4 | 1116.67 | 43.141
2.42 | 443.33 | 27.183 |  | 2.42 | 1145 | 43.684
2.44 | 451.67 | 27.437 |  | 2.44 | 1053.33 | 41.899
2.46 | 418.33 | 26.405 |  | 2.46 | 1000 | 40.825
2.48 | 470 | 27.988 |  | 2.48 | 1075 | 42.328
2.5 | 393.33 | 25.604 |  | 2.5 | 1043.33 | 41.7
2.52 | 423.33 | 26.562 |  | 2.52 | 945 | 39.686
2.54 | 426.67 | 26.667 |  | 2.54 | 885 | 38.406
2.56 | 473.33 | 28.087 |  | 2.56 | 943.33 | 39.651
2.58 | 426.67 | 26.667 |  | 2.58 | 920 | 39.158
2.6 | 393.33 | 25.604 |  | 2.6 | 806.67 | 36.667
2.62 | 428.33 | 26.719 |  | 2.62 | 848.33 | 37.602
2.64 | 378.33 | 25.111 |  | 2.64 | 790 | 36.286
2.66 | 381.67 | 25.221 |  | 2.66 | 801.67 | 36.553
2.68 | 378.33 | 25.111 |  | 2.68 | 701.67 | 34.197
2.7 | 410 | 26.141 |  | 2.7 | 698.33 | 34.116
2.72 | 373.33 | 24.944 |  | 2.72 | 688.33 | 33.871
2.74 | 358.33 | 24.438 |  | 2.74 | 696.67 | 34.075
2.76 | 371.67 | 24.889 |  | 2.76 | 663.33 | 33.25
2.78 | 353.33 | 24.267 |  | 2.78 | 680 | 33.665
2.8 | 343.33 | 23.921 |  | 2.8 | 690 | 33.912
2.82 | 353.33 | 24.267 |  | 2.82 | 696.67 | 34.075
2.84 | 411.67 | 26.194 |  | 2.84 | 665 | 33.292
2.86 | 421.67 | 26.51 |  | 2.86 | 568.33 | 30.777
2.88 | 343.33 | 23.921 |  | 2.88 | 638.33 | 32.617
2.9 | 348.33 | 24.095 |  | 2.9 | 730 | 34.881
2.92 | 345 | 23.979 |  | 2.92 | 670 | 33.417
2.94 | 321.67 | 23.154 |  | 2.94 | 663.33 | 33.25
2.96 | 346.67 | 24.037 |  | 2.96 | 600 | 31.623
2.98 | 311.67 | 22.791 |  | 2.98 | 610 | 31.885
3 | 340 | 23.805 |  | 3 | 673.33 | 33.5
3.02 | 378.33 | 25.111 |  | 3.02 | 646.67 | 32.83
3.04 | 291.67 | 22.048 |  | 3.04 | 591.67 | 31.402
3.06 | 356.67 | 24.381 |  | 3.06 | 620 | 32.146
3.08 | 276.67 | 21.473 |  | 3.08 | 645 | 32.787
3.1 | 333.33 | 23.57 |  | 3.1 | 556.67 | 30.459
3.12 | 330 | 23.452 |  | 3.12 | 576.67 | 31.002
3.14 | 326.67 | 23.333 |  | 3.14 | 501.67 | 28.916
3.16 | 340 | 23.805 |  | 3.16 | 565 | 30.687
3.18 | 301.67 | 22.423 |  | 3.18 | 516.67 | 29.345
3.2 | 283.33 | 21.731 |  | 3.2 | 488.33 | 28.529
3.22 | 323.33 | 23.214 |  | 3.22 | 535 | 29.861
3.24 | 318.33 | 23.034 |  | 3.24 | 516.67 | 29.345
3.26 | 305 | 22.546 |  | 3.26 | 505 | 29.011
3.28 | 301.67 | 22.423 |  | 3.28 | 515 | 29.297
3.3 | 300 | 22.361 |  | 3.3 | 468.33 | 27.938
3.32 | 291.67 | 22.048 |  | 3.32 | 473.33 | 28.087
3.34 | 306.67 | 22.608 |  | 3.34 | 460 | 27.689
3.36 | 298.33 | 22.298 |  | 3.36 | 451.67 | 27.437
3.38 | 291.67 | 22.048 |  | 3.38 | 405 | 25.981
3.4 | 296.67 | 22.236 |  | 3.4 | 505 | 29.011
3.42 | 291.67 | 22.048 |  | 3.42 | 473.33 | 28.087
3.44 | 301.67 | 22.423 |  | 3.44 | 453.33 | 27.487
3.46 | 295 | 22.174 |  | 3.46 | 421.67 | 26.51
3.48 | 293.33 | 22.111 |  | 3.48 | 423.33 | 26.562
3.5 | 268.33 | 21.148 |  | 3.5 | 438.33 | 27.029
3.52 | 275 | 21.409 |  | 3.52 | 423.33 | 26.562
3.54 | 273.33 | 21.344 |  | 3.54 | 438.33 | 27.029
3.56 | 320 | 23.094 |  | 3.56 | 356.67 | 24.381
3.58 | 263.33 | 20.95 |  | 3.58 | 446.67 | 27.285
3.6 | 290 | 21.985 |  | 3.6 | 376.67 | 25.055
3.62 | 268.33 | 21.148 |  | 3.62 | 311.67 | 22.791
3.64 | 246.67 | 20.276 |  | 3.64 | 318.33 | 23.034
3.66 | 243.33 | 20.138 |  | 3.66 | 341.67 | 23.863
3.68 | 266.67 | 21.082 |  | 3.68 | 336.67 | 23.688
3.7 | 276.67 | 21.473 |  | 3.7 | 353.33 | 24.267
3.72 | 298.33 | 22.298 |  | 3.72 | 393.33 | 25.604
3.74 | 285 | 21.794 |  | 3.74 | 301.67 | 22.423
3.76 | 261.67 | 20.883 |  | 3.76 | 346.67 | 24.037
3.78 | 263.33 | 20.95 |  | 3.78 | 330 | 23.452
3.8 | 276.67 | 21.473 |  | 3.8 | 325 | 23.274
3.82 | 283.33 | 21.731 |  | 3.82 | 333.33 | 23.57
3.84 | 280 | 21.602 |  | 3.84 | 321.67 | 23.154
3.86 | 263.33 | 20.95 |  | 3.86 | 355 | 24.324
3.88 | 253.33 | 20.548 |  | 3.88 | 308.33 | 22.669
3.9 | 261.67 | 20.883 |  | 3.9 | 350 | 24.152
3.92 | 281.67 | 21.667 |  | 3.92 | 288.33 | 21.922
3.94 | 276.67 | 21.473 |  | 3.94 | 316.67 | 22.973
3.96 | 263.33 | 20.95 |  | 3.96 | 305 | 22.546
3.98 | 291.67 | 22.048 |  | 3.98 | 298.33 | 22.298
4 | 265 | 21.016 |  | 4 | 300 | 22.361
4.02 | 245 | 20.207 |  | 4.02 | 278.33 | 21.538
4.04 | 250 | 20.412 |  | 4.04 | 291.67 | 22.048
4.06 | 261.67 | 20.883 |  | 4.06 | 333.33 | 23.57
4.08 | 251.67 | 20.48 |  | 4.08 | 300 | 22.361
4.1 | 248.33 | 20.344 |  | 4.1 | 305 | 22.546
4.12 | 258.33 | 20.75 |  | 4.12 | 291.67 | 22.048
4.14 | 248.33 | 20.344 |  | 4.14 | 276.67 | 21.473
4.16 | 216.67 | 19.003 |  | 4.16 | 315 | 22.913
4.18 | 271.67 | 21.279 |  | 4.18 | 305 | 22.546
4.2 | 246.67 | 20.276 |  | 4.2 | 291.67 | 22.048
4.22 | 251.67 | 20.48 |  | 4.22 | 266.67 | 21.082
4.24 | 246.67 | 20.276 |  | 4.24 | 315 | 22.913
4.26 | 268.33 | 21.148 |  | 4.26 | 295 | 22.174
4.28 | 266.67 | 21.082 |  | 4.28 | 301.67 | 22.423
4.3 | 270 | 21.213 |  | 4.3 | 258.33 | 20.75
4.32 | 256.67 | 20.683 |  | 4.32 | 281.67 | 21.667
4.34 | 273.33 | 21.344 |  | 4.34 | 296.67 | 22.236
4.36 | 221.67 | 19.221 |  | 4.36 | 290 | 21.985
4.38 | 245 | 20.207 |  | 4.38 | 260 | 20.817
4.4 | 270 | 21.213 |  | 4.4 | 291.67 | 22.048
4.42 | 226.67 | 19.437 |  | 4.42 | 313.33 | 22.852
4.44 | 258.33 | 20.75 |  | 4.44 | 251.67 | 20.48
4.46 | 223.33 | 19.293 |  | 4.46 | 293.33 | 22.111
4.48 | 253.33 | 20.548 |  | 4.48 | 260 | 20.817
4.5 | 221.67 | 19.221 |  | 4.5 | 276.67 | 21.473
4.52 | 226.67 | 19.437 |  | 4.52 | 281.67 | 21.667
4.54 | 221.67 | 19.221 |  | 4.54 | 248.33 | 20.344
4.56 | 250 | 20.412 |  | 4.56 | 255 | 20.616
4.58 | 258.33 | 20.75 |  | 4.58 | 271.67 | 21.279
4.6 | 223.33 | 19.293 |  | 4.6 | 278.33 | 21.538
4.62 | 236.67 | 19.861 |  | 4.62 | 290 | 21.985
4.64 | 270 | 21.213 |  | 4.64 | 240 | 20
4.66 | 238.33 | 19.93 |  | 4.66 | 251.67 | 20.48
4.68 | 286.67 | 21.858 |  | 4.68 | 275 | 21.409
4.7 | 221.67 | 19.221 |  | 4.7 | 248.33 | 20.344
4.72 | 228.33 | 19.508 |  | 4.72 | 256.67 | 20.683
4.74 | 263.33 | 20.95 |  | 4.74 | 251.67 | 20.48
4.76 | 211.67 | 18.782 |  | 4.76 | 253.33 | 20.548
4.78 | 276.67 | 21.473 |  | 4.78 | 253.33 | 20.548
4.8 | 223.33 | 19.293 |  | 4.8 | 248.33 | 20.344
4.82 | 251.67 | 20.48 |  | 4.82 | 276.67 | 21.473
4.84 | 241.67 | 20.069 |  | 4.84 | 278.33 | 21.538
4.86 | 253.33 | 20.548 |  | 4.86 | 273.33 | 21.344
4.88 | 273.33 | 21.344 |  | 4.88 | 310 | 22.73
4.9 | 250 | 20.412 |  | 4.9 | 266.67 | 21.082
4.92 | 233.33 | 19.72 |  | 4.92 | 243.33 | 20.138
4.94 | 241.67 | 20.069 |  | 4.94 | 261.67 | 20.883
4.96 | 253.33 | 20.548 |  | 4.96 | 246.67 | 20.276
4.98 | 238.33 | 19.93 |  | 4.98 | 206.67 | 18.559
5 | 245 | 20.207 |  | 5 | 281.67 | 21.667
5.02 | 223.33 | 19.293 |  | 5.02 | 228.33 | 19.508
5.04 | 246.67 | 20.276 |  | 5.04 | 280 | 21.602
5.06 | 240 | 20 |  | 5.06 | 231.67 | 19.65
5.08 | 191.67 | 17.873 |  | 5.08 | 258.33 | 20.75
5.1 | 240 | 20 |  | 5.1 | 291.67 | 22.048
5.12 | 265 | 21.016 |  | 5.12 | 245 | 20.207
5.14 | 218.33 | 19.076 |  | 5.14 | 273.33 | 21.344
5.16 | 223.33 | 19.293 |  | 5.16 | 241.67 | 20.069
5.18 | 228.33 | 19.508 |  | 5.18 | 288.33 | 21.922
5.2 | 211.67 | 18.782 |  | 5.2 | 226.67 | 19.437
5.22 | 266.67 | 21.082 |  | 5.22 | 251.67 | 20.48
5.24 | 223.33 | 19.293 |  | 5.24 | 263.33 | 20.95
5.26 | 233.33 | 19.72 |  | 5.26 | 251.67 | 20.48
5.28 | 230 | 19.579 |  | 5.28 | 268.33 | 21.148
5.3 | 218.33 | 19.076 |  | 5.3 | 250 | 20.412
5.32 | 261.67 | 20.883 |  | 5.32 | 268.33 | 21.148
5.34 | 256.67 | 20.683 |  | 5.34 | 221.67 | 19.221
5.36 | 263.33 | 20.95 |  | 5.36 | 226.67 | 19.437
5.38 | 231.67 | 19.65 |  | 5.38 | 231.67 | 19.65
5.4 | 230 | 19.579 |  | 5.4 | 246.67 | 20.276
5.42 | 228.33 | 19.508 |  | 5.42 | 231.67 | 19.65
5.44 | 210 | 18.708 |  | 5.44 | 268.33 | 21.148
5.46 | 230 | 19.579 |  | 5.46 | 235 | 19.791
5.48 | 225 | 19.365 |  | 5.48 | 288.33 | 21.922
5.5 | 250 | 20.412 |  | 5.5 | 243.33 | 20.138
5.52 | 263.33 | 20.95 |  | 5.52 | 268.33 | 21.148
5.54 | 223.33 | 19.293 |  | 5.54 | 256.67 | 20.683
5.56 | 268.33 | 21.148 |  | 5.56 | 230 | 19.579
5.58 | 251.67 | 20.48 |  | 5.58 | 248.33 | 20.344
5.6 | 270 | 21.213 |  | 5.6 | 268.33 | 21.148
5.62 | 268.33 | 21.148 |  | 5.62 | 255 | 20.616
5.64 | 246.67 | 20.276 |  | 5.64 | 283.33 | 21.731
5.66 | 240 | 20 |  | 5.66 | 253.33 | 20.548
5.68 | 245 | 20.207 |  | 5.68 | 260 | 20.817
5.7 | 251.67 | 20.48 |  | 5.7 | 285 | 21.794
5.72 | 235 | 19.791 |  | 5.72 | 250 | 20.412
5.74 | 263.33 | 20.95 |  | 5.74 | 253.33 | 20.548
5.76 | 296.67 | 22.236 |  | 5.76 | 298.33 | 22.298
5.78 | 255 | 20.616 |  | 5.78 | 256.67 | 20.683
5.8 | 253.33 | 20.548 |  | 5.8 | 256.67 | 20.683
5.82 | 298.33 | 22.298 |  | 5.82 | 280 | 21.602
5.84 | 248.33 | 20.344 |  | 5.84 | 255 | 20.616
5.86 | 270 | 21.213 |  | 5.86 | 281.67 | 21.667
5.88 | 223.33 | 19.293 |  | 5.88 | 291.67 | 22.048
5.9 | 248.33 | 20.344 |  | 5.9 | 263.33 | 20.95
5.92 | 240 | 20 |  | 5.92 | 308.33 | 22.669
5.94 | 270 | 21.213 |  | 5.94 | 238.33 | 19.93
5.96 | 266.67 | 21.082 |  | 5.96 | 268.33 | 21.148
5.98 | 283.33 | 21.731 |  | 5.98 | 233.33 | 19.72
6 | 291.67 | 22.048 |  | 6 | 266.67 | 21.082
6.02 | 266.67 | 21.082 |  | 6.02 | 288.33 | 21.922
6.04 | 290 | 21.985 |  | 6.04 | 295 | 22.174
6.06 | 298.33 | 22.298 |  | 6.06 | 286.67 | 21.858
6.08 | 300 | 22.361 |  | 6.08 | 283.33 | 21.731
6.1 | 293.33 | 22.111 |  | 6.1 | 290 | 21.985
6.12 | 350 | 24.152 |  | 6.12 | 298.33 | 22.298
6.14 | 296.67 | 22.236 |  | 6.14 | 256.67 | 20.683
6.16 | 298.33 | 22.298 |  | 6.16 | 290 | 21.985
6.18 | 296.67 | 22.236 |  | 6.18 | 343.33 | 23.921
6.2 | 291.67 | 22.048 |  | 6.2 | 330 | 23.452
6.22 | 258.33 | 20.75 |  | 6.22 | 335 | 23.629
6.24 | 295 | 22.174 |  | 6.24 | 298.33 | 22.298
6.26 | 276.67 | 21.473 |  | 6.26 | 296.67 | 22.236
6.28 | 298.33 | 22.298 |  | 6.28 | 278.33 | 21.538
6.3 | 313.33 | 22.852 |  | 6.3 | 311.67 | 22.791
6.32 | 320 | 23.094 |  | 6.32 | 335 | 23.629
6.34 | 241.67 | 20.069 |  | 6.34 | 320 | 23.094
6.36 | 266.67 | 21.082 |  | 6.36 | 286.67 | 21.858
6.38 | 326.67 | 23.333 |  | 6.38 | 306.67 | 22.608
6.4 | 311.67 | 22.791 |  | 6.4 | 325 | 23.274
6.42 | 273.33 | 21.344 |  | 6.42 | 305 | 22.546
6.44 | 318.33 | 23.034 |  | 6.44 | 305 | 22.546
6.46 | 321.67 | 23.154 |  | 6.46 | 388.33 | 25.441
6.48 | 301.67 | 22.423 |  | 6.48 | 328.33 | 23.393
6.5 | 358.33 | 24.438 |  | 6.5 | 386.67 | 25.386
6.52 | 290 | 21.985 |  | 6.52 | 385 | 25.331
6.54 | 336.67 | 23.688 |  | 6.54 | 321.67 | 23.154
6.56 | 350 | 24.152 |  | 6.56 | 353.33 | 24.267
6.58 | 311.67 | 22.791 |  | 6.58 | 338.33 | 23.746
6.6 | 330 | 23.452 |  | 6.6 | 301.67 | 22.423
6.62 | 338.33 | 23.746 |  | 6.62 | 386.67 | 25.386
6.64 | 328.33 | 23.393 |  | 6.64 | 303.33 | 22.485
6.66 | 320 | 23.094 |  | 6.66 | 341.67 | 23.863
6.68 | 316.67 | 22.973 |  | 6.68 | 361.67 | 24.552
6.7 | 371.67 | 24.889 |  | 6.7 | 351.67 | 24.21
6.72 | 331.67 | 23.511 |  | 6.72 | 406.67 | 26.034
6.74 | 326.67 | 23.333 |  | 6.74 | 381.67 | 25.221
6.76 | 333.33 | 23.57 |  | 6.76 | 351.67 | 24.21
6.78 | 353.33 | 24.267 |  | 6.78 | 360 | 24.495
6.8 | 363.33 | 24.608 |  | 6.8 | 320 | 23.094
6.82 | 358.33 | 24.438 |  | 6.82 | 383.33 | 25.276
6.84 | 368.33 | 24.777 |  | 6.84 | 358.33 | 24.438
6.86 | 370 | 24.833 |  | 6.86 | 353.33 | 24.267
6.88 | 406.67 | 26.034 |  | 6.88 | 385 | 25.331
6.9 | 358.33 | 24.438 |  | 6.9 | 370 | 24.833
6.92 | 378.33 | 25.111 |  | 6.92 | 385 | 25.331
6.94 | 338.33 | 23.746 |  | 6.94 | 365 | 24.664
6.96 | 331.67 | 23.511 |  | 6.96 | 330 | 23.452
6.98 | 390 | 25.495 |  | 6.98 | 405 | 25.981
7 | 370 | 24.833 |  | 7 | 368.33 | 24.777
7.02 | 380 | 25.166 |  | 7.02 | 368.33 | 24.777
7.04 | 325 | 23.274 |  | 7.04 | 393.33 | 25.604
7.06 | 340 | 23.805 |  | 7.06 | 366.67 | 24.721
7.08 | 355 | 24.324 |  | 7.08 | 311.67 | 22.791
7.1 | 313.33 | 22.852 |  | 7.1 | 355 | 24.324
7.12 | 326.67 | 23.333 |  | 7.12 | 446.67 | 27.285
7.14 | 396.67 | 25.712 |  | 7.14 | 370 | 24.833
7.16 | 318.33 | 23.034 |  | 7.16 | 398.33 | 25.766
7.18 | 385 | 25.331 |  | 7.18 | 331.67 | 23.511
7.2 | 378.33 | 25.111 |  | 7.2 | 375 | 25
7.22 | 306.67 | 22.608 |  | 7.22 | 366.67 | 24.721
7.24 | 338.33 | 23.746 |  | 7.24 | 373.33 | 24.944
7.26 | 313.33 | 22.852 |  | 7.26 | 361.67 | 24.552
7.28 | 293.33 | 22.111 |  | 7.28 | 371.67 | 24.889
7.3 | 301.67 | 22.423 |  | 7.3 | 345 | 23.979
7.32 | 285 | 21.794 |  | 7.32 | 350 | 24.152
7.34 | 291.67 | 22.048 |  | 7.34 | 346.67 | 24.037
7.36 | 313.33 | 22.852 |  | 7.36 | 363.33 | 24.608
7.38 | 308.33 | 22.669 |  | 7.38 | 320 | 23.094
7.4 | 290 | 21.985 |  | 7.4 | 380 | 25.166
7.42 | 311.67 | 22.791 |  | 7.42 | 348.33 | 24.095
7.44 | 266.67 | 21.082 |  | 7.44 | 340 | 23.805
7.46 | 288.33 | 21.922 |  | 7.46 | 328.33 | 23.393
7.48 | 251.67 | 20.48 |  | 7.48 | 361.67 | 24.552
7.5 | 300 | 22.361 |  | 7.5 | 335 | 23.629
7.52 | 243.33 | 20.138 |  | 7.52 | 310 | 22.73
7.54 | 285 | 21.794 |  | 7.54 | 306.67 | 22.608
7.56 | 285 | 21.794 |  | 7.56 | 343.33 | 23.921
7.58 | 273.33 | 21.344 |  | 7.58 | 325 | 23.274
7.6 | 241.67 | 20.069 |  | 7.6 | 311.67 | 22.791
7.62 | 250 | 20.412 |  | 7.62 | 298.33 | 22.298
7.64 | 243.33 | 20.138 |  | 7.64 | 323.33 | 23.214
7.66 | 205 | 18.484 |  | 7.66 | 318.33 | 23.034
7.68 | 256.67 | 20.683 |  | 7.68 | 296.67 | 22.236
7.7 | 281.67 | 21.667 |  | 7.7 | 263.33 | 20.95
7.72 | 213.33 | 18.856 |  | 7.72 | 256.67 | 20.683
7.74 | 205 | 18.484 |  | 7.74 | 290 | 21.985
7.76 | 241.67 | 20.069 |  | 7.76 | 231.67 | 19.65
7.78 | 248.33 | 20.344 |  | 7.78 | 248.33 | 20.344
7.8 | 245 | 20.207 |  | 7.8 | 230 | 19.579
7.82 | 251.67 | 20.48 |  | 7.82 | 240 | 20
7.84 | 251.67 | 20.48 |  | 7.84 | 235 | 19.791
7.86 | 233.33 | 19.72 |  | 7.86 | 225 | 19.365
7.88 | 190 | 17.795 |  | 7.88 | 261.67 | 20.883
7.9 | 188.33 | 17.717 |  | 7.9 | 296.67 | 22.236
7.92 | 188.33 | 17.717 |  | 7.92 | 263.33 | 20.95
7.94 | 228.33 | 19.508 |  | 7.94 | 225 | 19.365
7.96 | 261.67 | 20.883 |  | 7.96 | 268.33 | 21.148
7.98 | 193.33 | 17.951 |  | 7.98 | 211.67 | 18.782
8 | 231.67 | 19.65 |  | 8 | 206.67 | 18.559
8.02 | 198.33 | 18.181 |  | 8.02 | 203.33 | 18.409
8.04 | 186.67 | 17.638 |  | 8.04 | 201.67 | 18.333
8.06 | 180 | 17.321 |  | 8.06 | 211.67 | 18.782
8.08 | 220 | 19.149 |  | 8.08 | 236.67 | 19.861
8.1 | 160 | 16.33 |  | 8.1 | 200 | 18.257
8.12 | 218.33 | 19.076 |  | 8.12 | 228.33 | 19.508
8.14 | 191.67 | 17.873 |  | 8.14 | 208.33 | 18.634
8.16 | 165 | 16.583 |  | 8.16 | 190 | 17.795
8.18 | 171.67 | 16.915 |  | 8.18 | 198.33 | 18.181
8.2 | 210 | 18.708 |  | 8.2 | 188.33 | 17.717
8.22 | 185 | 17.559 |  | 8.22 | 208.33 | 18.634
8.24 | 153.33 | 15.986 |  | 8.24 | 220 | 19.149
8.26 | 175 | 17.078 |  | 8.26 | 221.67 | 19.221
8.28 | 155 | 16.073 |  | 8.28 | 178.33 | 17.24
8.3 | 170 | 16.833 |  | 8.3 | 186.67 | 17.638
8.32 | 156.67 | 16.159 |  | 8.32 | 203.33 | 18.409
8.34 | 181.67 | 17.401 |  | 8.34 | 155 | 16.073
8.36 | 168.33 | 16.75 |  | 8.36 | 183.33 | 17.48
8.38 | 151.67 | 15.899 |  | 8.38 | 210 | 18.708
8.4 | 168.33 | 16.75 |  | 8.4 | 190 | 17.795
8.42 | 195 | 18.028 |  | 8.42 | 211.67 | 18.782
8.44 | 151.67 | 15.899 |  | 8.44 | 185 | 17.559
8.46 | 178.33 | 17.24 |  | 8.46 | 168.33 | 16.75
8.48 | 183.33 | 17.48 |  | 8.48 | 165 | 16.583
8.5 | 180 | 17.321 |  | 8.5 | 146.67 | 15.635
8.52 | 151.67 | 15.899 |  | 8.52 | 178.33 | 17.24
8.54 | 150 | 15.811 |  | 8.54 | 201.67 | 18.333
8.56 | 166.67 | 16.667 |  | 8.56 | 161.67 | 16.415
8.58 | 140 | 15.275 |  | 8.58 | 166.67 | 16.667
8.6 | 130 | 14.72 |  | 8.6 | 188.33 | 17.717
8.62 | 178.33 | 17.24 |  | 8.62 | 138.33 | 15.184
8.64 | 155 | 16.073 |  | 8.64 | 185 | 17.559
8.66 | 155 | 16.073 |  | 8.66 | 155 | 16.073
8.68 | 136.67 | 15.092 |  | 8.68 | 155 | 16.073
8.7 | 176.67 | 17.159 |  | 8.7 | 185 | 17.559
8.72 | 156.67 | 16.159 |  | 8.72 | 186.67 | 17.638
8.74 | 163.33 | 16.499 |  | 8.74 | 195 | 18.028
8.76 | 171.67 | 16.915 |  | 8.76 | 166.67 | 16.667
8.78 | 131.67 | 14.814 |  | 8.78 | 163.33 | 16.499
8.8 | 181.67 | 17.401 |  | 8.8 | 146.67 | 15.635
8.82 | 173.33 | 16.997 |  | 8.82 | 165 | 16.583
8.84 | 170 | 16.833 |  | 8.84 | 165 | 16.583
8.86 | 165 | 16.583 |  | 8.86 | 178.33 | 17.24
8.88 | 150 | 15.811 |  | 8.88 | 145 | 15.546
8.9 | 150 | 15.811 |  | 8.9 | 153.33 | 15.986
8.92 | 143.33 | 15.456 |  | 8.92 | 131.67 | 14.814
8.94 | 113.33 | 13.744 |  | 8.94 | 125 | 14.434
8.96 | 120 | 14.142 |  | 8.96 | 101.67 | 13.017
8.98 | 106.67 | 13.333 |  | 8.98 | 115 | 13.844
9 | 95 | 12.583 |  | 9 | 95 | 12.583
9.02 | 103.33 | 13.123 |  | 9.02 | 105 | 13.229
9.04 | 103.33 | 13.123 |  | 9.04 | 100 | 12.91
9.06 | 83.33 | 11.785 |  | 9.06 | 103.33 | 13.123
9.08 | 76.67 | 11.304 |  | 9.08 | 85 | 11.902
9.1 | 88.33 | 12.134 |  | 9.1 | 71.67 | 10.929
9.12 | 81.67 | 11.667 |  | 9.12 | 75 | 11.18
9.14 | 60 | 10 |  | 9.14 | 70 | 10.801
9.16 | 66.67 | 10.541 |  | 9.16 | 73.33 | 11.055
9.18 | 56.67 | 9.718 |  | 9.18 | 95 | 12.583
9.2 | 63.33 | 10.274 |  | 9.2 | 73.33 | 11.055
9.22 | 70 | 10.801 |  | 9.22 | 81.67 | 11.667
9.24 | 61.67 | 10.138 |  | 9.24 | 76.67 | 11.304
9.26 | 56.67 | 9.718 |  | 9.26 | 60 | 10
9.28 | 66.67 | 10.541 |  | 9.28 | 63.33 | 10.274
9.3 | 48.33 | 8.975 |  | 9.3 | 58.33 | 9.86
9.32 | 68.33 | 10.672 |  | 9.32 | 53.33 | 9.428
9.34 | 40 | 8.165 |  | 9.34 | 48.33 | 8.975
9.36 | 55 | 9.574 |  | 9.36 | 51.67 | 9.28
9.38 | 65 | 10.408 |  | 9.38 | 55 | 9.574
9.4 | 46.67 | 8.819 |  | 9.4 | 55 | 9.574
9.42 | 26.67 | 6.667 |  | 9.42 | 46.67 | 8.819
9.44 | 33.33 | 7.454 |  | 9.44 | 46.67 | 8.819
9.46 | 55 | 9.574 |  | 9.46 | 35 | 7.638
9.48 | 58.33 | 9.86 |  | 9.48 | 38.33 | 7.993
9.5 | 41.67 | 8.333 |  | 9.5 | 38.33 | 7.993
9.52 | 58.33 | 9.86 |  | 9.52 | 56.67 | 9.718
9.54 | 36.67 | 7.817 |  | 9.54 | 36.67 | 7.817
9.56 | 38.33 | 7.993 |  | 9.56 | 55 | 9.574
9.58 | 45 | 8.66 |  | 9.58 | 38.33 | 7.993
9.6 | 51.67 | 9.28 |  | 9.6 | 45 | 8.66
9.62 | 45 | 8.66 |  | 9.62 | 41.67 | 8.333
9.64 | 45 | 8.66 |  | 9.64 | 36.67 | 7.817
9.66 | 40 | 8.165 |  | 9.66 | 43.33 | 8.498
9.68 | 38.33 | 7.993 |  | 9.68 | 28.33 | 6.872
9.7 | 38.33 | 7.993 |  | 9.7 | 50 | 9.129
9.72 | 35 | 7.638 |  | 9.72 | 45 | 8.66
9.74 | 46.67 | 8.819 |  | 9.74 | 41.67 | 8.333
9.76 | 38.33 | 7.993 |  | 9.76 | 40 | 8.165
9.78 | 31.67 | 7.265 |  | 9.78 | 36.67 | 7.817
9.8 | 38.33 | 7.993 |  | 9.8 | 28.33 | 6.872
9.82 | 20 | 5.774 |  | 9.82 | 43.33 | 8.498
9.84 | 40 | 8.165 |  | 9.84 | 26.67 | 6.667
9.86 | 23.33 | 6.236 |  | 9.86 | 28.33 | 6.872
9.88 | 41.67 | 8.333 |  | 9.88 | 33.33 | 7.454
9.9 | 25 | 6.455 |  | 9.9 | 31.67 | 7.265
9.92 | 26.67 | 6.667 |  | 9.92 | 20 | 5.774
9.94 | 35 | 7.638 |  | 9.94 | 30 | 7.071
9.96 | 43.33 | 8.498 |  | 9.96 | 43.33 | 8.498
9.98 | 35 | 7.638 |  | 9.98 | 21.67 | 6.009
10 | 40 | 8.165 |  | 10 | 31.67 | 7.265
10.02 | 26.67 | 6.667 |  | 10.02 | 45 | 8.66
10.04 | 30 | 7.071 |  | 10.04 | 31.67 | 7.265
10.06 | 36.67 | 7.817 |  | 10.06 | 25 | 6.455
10.08 | 41.67 | 8.333 |  | 10.08 | 38.33 | 7.993
10.1 | 21.67 | 6.009 |  | 10.1 | 30 | 7.071
10.12 | 31.67 | 7.265 |  | 10.12 | 36.67 | 7.817
10.14 | 35 | 7.638 |  | 10.14 | 26.67 | 6.667
10.16 | 25 | 6.455 |  | 10.16 | 36.67 | 7.817
10.18 | 23.33 | 6.236 |  | 10.18 | 25 | 6.455
10.2 | 30 | 7.071 |  | 10.2 | 23.33 | 6.236
10.22 | 25 | 6.455 |  | 10.22 | 16.67 | 5.27
10.24 | 35 | 7.638 |  | 10.24 | 28.33 | 6.872
10.26 | 31.67 | 7.265 |  | 10.26 | 41.67 | 8.333
10.28 | 31.67 | 7.265 |  | 10.28 | 35 | 7.638
10.3 | 16.67 | 5.27 |  | 10.3 | 18.33 | 5.528
10.32 | 18.33 | 5.528 |  | 10.32 | 31.67 | 7.265
10.34 | 33.33 | 7.454 |  | 10.34 | 26.67 | 6.667
10.36 | 31.67 | 7.265 |  | 10.36 | 30 | 7.071
10.38 | 25 | 6.455 |  | 10.38 | 23.33 | 6.236
10.4 | 28.33 | 6.872 |  | 10.4 | 31.67 | 7.265
10.42 | 41.67 | 8.333 |  | 10.42 | 28.33 | 6.872
10.44 | 31.67 | 7.265 |  | 10.44 | 31.67 | 7.265
10.46 | 26.67 | 6.667 |  | 10.46 | 28.33 | 6.872
10.48 | 26.67 | 6.667 |  | 10.48 | 33.33 | 7.454
10.5 | 30 | 7.071 |  | 10.5 | 25 | 6.455
10.52 | 15 | 5 |  | 10.52 | 23.33 | 6.236
10.54 | 25 | 6.455 |  | 10.54 | 23.33 | 6.236
10.56 | 23.33 | 6.236 |  | 10.56 | 15 | 5
10.58 | 25 | 6.455 |  | 10.58 | 25 | 6.455
10.6 | 21.67 | 6.009 |  | 10.6 | 30 | 7.071
10.62 | 31.67 | 7.265 |  | 10.62 | 26.67 | 6.667
10.64 | 33.33 | 7.454 |  | 10.64 | 38.33 | 7.993
10.66 | 21.67 | 6.009 |  | 10.66 | 33.33 | 7.454
10.68 | 28.33 | 6.872 |  | 10.68 | 30 | 7.071
10.7 | 25 | 6.455 |  | 10.7 | 20 | 5.774
10.72 | 21.67 | 6.009 |  | 10.72 | 25 | 6.455
10.74 | 21.67 | 6.009 |  | 10.74 | 20 | 5.774
10.76 | 25 | 6.455 |  | 10.76 | 23.33 | 6.236
10.78 | 20 | 5.774 |  | 10.78 | 26.67 | 6.667
10.8 | 18.33 | 5.528 |  | 10.8 | 11.67 | 4.41
10.82 | 20 | 5.774 |  | 10.82 | 26.67 | 6.667
10.84 | 20 | 5.774 |  | 10.84 | 26.67 | 6.667
10.86 | 28.33 | 6.872 |  | 10.86 | 20 | 5.774
10.88 | 20 | 5.774 |  | 10.88 | 20 | 5.774
10.9 | 20 | 5.774 |  | 10.9 | 33.33 | 7.454
10.92 | 30 | 7.071 |  | 10.92 | 30 | 7.071
10.94 | 26.67 | 6.667 |  | 10.94 | 30 | 7.071
10.96 | 26.67 | 6.667 |  | 10.96 | 31.67 | 7.265
10.98 | 33.33 | 7.454 |  | 10.98 | 26.67 | 6.667
11 | 25 | 6.455 |  | 11 | 26.67 | 6.667
11.02 | 33.33 | 7.454 |  | 11.02 | 40 | 8.165
11.04 | 28.33 | 6.872 |  | 11.04 | 21.67 | 6.009
11.06 | 16.67 | 5.27 |  | 11.06 | 18.33 | 5.528
11.08 | 23.33 | 6.236 |  | 11.08 | 30 | 7.071
11.1 | 26.67 | 6.667 |  | 11.1 | 26.67 | 6.667
11.12 | 26.67 | 6.667 |  | 11.12 | 23.33 | 6.236
11.14 | 15 | 5 |  | 11.14 | 30 | 7.071
11.16 | 20 | 5.774 |  | 11.16 | 25 | 6.455
11.18 | 28.33 | 6.872 |  | 11.18 | 18.33 | 5.528
11.2 | 31.67 | 7.265 |  | 11.2 | 31.67 | 7.265
11.22 | 21.67 | 6.009 |  | 11.22 | 25 | 6.455
11.24 | 25 | 6.455 |  | 11.24 | 30 | 7.071
11.26 | 30 | 7.071 |  | 11.26 | 23.33 | 6.236
11.28 | 31.67 | 7.265 |  | 11.28 | 30 | 7.071
11.3 | 10 | 4.082 |  | 11.3 | 30 | 7.071
11.32 | 23.33 | 6.236 |  | 11.32 | 16.67 | 5.27
11.34 | 25 | 6.455 |  | 11.34 | 35 | 7.638
11.36 | 21.67 | 6.009 |  | 11.36 | 20 | 5.774
11.38 | 21.67 | 6.009 |  | 11.38 | 26.67 | 6.667
11.4 | 21.67 | 6.009 |  | 11.4 | 38.33 | 7.993
11.42 | 35 | 7.638 |  | 11.42 | 26.67 | 6.667
11.44 | 30 | 7.071 |  | 11.44 | 23.33 | 6.236
11.46 | 20 | 5.774 |  | 11.46 | 30 | 7.071
11.48 | 23.33 | 6.236 |  | 11.48 | 20 | 5.774
11.5 | 15 | 5 |  | 11.5 | 30 | 7.071
11.52 | 20 | 5.774 |  | 11.52 | 43.33 | 8.498
11.54 | 30 | 7.071 |  | 11.54 | 20 | 5.774
11.56 | 20 | 5.774 |  | 11.56 | 20 | 5.774
11.58 | 21.67 | 6.009 |  | 11.58 | 28.33 | 6.872
11.6 | 30 | 7.071 |  | 11.6 | 21.67 | 6.009
11.62 | 38.33 | 7.993 |  | 11.62 | 28.33 | 6.872
11.64 | 18.33 | 5.528 |  | 11.64 | 36.67 | 7.817
11.66 | 21.67 | 6.009 |  | 11.66 | 43.33 | 8.498
11.68 | 25 | 6.455 |  | 11.68 | 31.67 | 7.265
11.7 | 21.67 | 6.009 |  | 11.7 | 23.33 | 6.236
11.72 | 38.33 | 7.993 |  | 11.72 | 30 | 7.071
11.74 | 38.33 | 7.993 |  | 11.74 | 41.67 | 8.333
11.76 | 28.33 | 6.872 |  | 11.76 | 33.33 | 7.454
11.78 | 33.33 | 7.454 |  | 11.78 | 35 | 7.638
11.8 | 26.67 | 6.667 |  | 11.8 | 38.33 | 7.993
11.82 | 23.33 | 6.236 |  | 11.82 | 36.67 | 7.817
11.84 | 30 | 7.071 |  | 11.84 | 36.67 | 7.817
11.86 | 31.67 | 7.265 |  | 11.86 | 30 | 7.071
11.88 | 28.33 | 6.872 |  | 11.88 | 45 | 8.66
11.9 | 25 | 6.455 |  | 11.9 | 31.67 | 7.265
11.92 | 60 | 10 |  | 11.92 | 36.67 | 7.817
11.94 | 26.67 | 6.667 |  | 11.94 | 28.33 | 6.872
11.96 | 51.67 | 9.28 |  | 11.96 | 35 | 7.638
11.98 | 33.33 | 7.454 |  | 11.98 | 28.33 | 6.872
12 | 41.67 | 8.333 |  | 12 | 35 | 7.638
12.02 | 31.67 | 7.265 |  | 12.02 | 46.67 | 8.819
12.04 | 23.33 | 6.236 |  | 12.04 | 26.67 | 6.667
12.06 | 21.67 | 6.009 |  | 12.06 | 38.33 | 7.993
12.08 | 23.33 | 6.236 |  | 12.08 | 45 | 8.66
12.1 | 26.67 | 6.667 |  | 12.1 | 43.33 | 8.498
12.12 | 38.33 | 7.993 |  | 12.12 | 41.67 | 8.333
12.14 | 46.67 | 8.819 |  | 12.14 | 41.67 | 8.333
12.16 | 51.67 | 9.28 |  | 12.16 | 53.33 | 9.428
12.18 | 80 | 11.547 |  | 12.18 | 46.67 | 8.819
12.2 | 53.33 | 9.428 |  | 12.2 | 65 | 10.408
12.22 | 63.33 | 10.274 |  | 12.22 | 75 | 11.18
12.24 | 60 | 10 |  | 12.24 | 68.33 | 10.672
12.26 | 60 | 10 |  | 12.26 | 91.67 | 12.36
12.28 | 85 | 11.902 |  | 12.28 | 90 | 12.247
12.3 | 83.33 | 11.785 |  | 12.3 | 140 | 15.275
12.32 | 121.67 | 14.24 |  | 12.32 | 120 | 14.142
12.34 | 116.67 | 13.944 |  | 12.34 | 125 | 14.434
12.36 | 168.33 | 16.75 |  | 12.36 | 138.33 | 15.184
12.38 | 148.33 | 15.723 |  | 12.38 | 160 | 16.33
12.4 | 148.33 | 15.723 |  | 12.4 | 128.33 | 14.625
12.42 | 123.33 | 14.337 |  | 12.42 | 85 | 11.902
12.44 | 81.67 | 11.667 |  | 12.44 | 90 | 12.247
12.46 | 66.67 | 10.541 |  | 12.46 | 73.33 | 11.055
12.48 | 51.67 | 9.28 |  | 12.48 | 56.67 | 9.718
12.5 | 68.33 | 10.672 |  | 12.5 | 48.33 | 8.975
12.52 | 65 | 10.408 |  | 12.52 | 41.67 | 8.333
12.54 | 60 | 10 |  | 12.54 | 58.33 | 9.86
12.56 | 38.33 | 7.993 |  | 12.56 | 80 | 11.547
12.58 | 40 | 8.165 |  | 12.58 | 56.67 | 9.718
12.6 | 28.33 | 6.872 |  | 12.6 | 50 | 9.129
12.62 | 51.67 | 9.28 |  | 12.62 | 18.33 | 5.528
12.64 | 28.33 | 6.872 |  | 12.64 | 30 | 7.071
12.66 | 40 | 8.165 |  | 12.66 | 43.33 | 8.498
12.68 | 46.67 | 8.819 |  | 12.68 | 33.33 | 7.454
12.7 | 36.67 | 7.817 |  | 12.7 | 26.67 | 6.667
12.72 | 31.67 | 7.265 |  | 12.72 | 41.67 | 8.333
12.74 | 41.67 | 8.333 |  | 12.74 | 28.33 | 6.872
12.76 | 23.33 | 6.236 |  | 12.76 | 25 | 6.455
12.78 | 16.67 | 5.27 |  | 12.78 | 40 | 8.165
12.8 | 30 | 7.071 |  | 12.8 | 23.33 | 6.236
12.82 | 15 | 5 |  | 12.82 | 20 | 5.774
12.84 | 16.67 | 5.27 |  | 12.84 | 33.33 | 7.454
12.86 | 40 | 8.165 |  | 12.86 | 26.67 | 6.667
12.88 | 21.67 | 6.009 |  | 12.88 | 28.33 | 6.872
12.9 | 26.67 | 6.667 |  | 12.9 | 33.33 | 7.454
12.92 | 20 | 5.774 |  | 12.92 | 20 | 5.774
12.94 | 16.67 | 5.27 |  | 12.94 | 23.33 | 6.236
12.96 | 31.67 | 7.265 |  | 12.96 | 30 | 7.071
12.98 | 25 | 6.455 |  | 12.98 | 31.67 | 7.265
13 | 16.67 | 5.27 |  | 13 | 30 | 7.071
13.02 | 21.67 | 6.009 |  | 13.02 | 36.67 | 7.817
13.04 | 26.67 | 6.667 |  | 13.04 | 28.33 | 6.872
13.06 | 16.67 | 5.27 |  | 13.06 | 28.33 | 6.872
13.08 | 18.33 | 5.528 |  | 13.08 | 26.67 | 6.667
13.1 | 25 | 6.455 |  | 13.1 | 13.33 | 4.714
13.12 | 26.67 | 6.667 |  | 13.12 | 18.33 | 5.528
13.14 | 21.67 | 6.009 |  | 13.14 | 15 | 5
13.16 | 13.33 | 4.714 |  | 13.16 | 16.67 | 5.27
13.18 | 18.33 | 5.528 |  | 13.18 | 13.33 | 4.714
13.2 | 23.33 | 6.236 |  | 13.2 | 25 | 6.455
13.22 | 18.33 | 5.528 |  | 13.22 | 25 | 6.455
13.24 | 23.33 | 6.236 |  | 13.24 | 26.67 | 6.667
13.26 | 26.67 | 6.667 |  | 13.26 | 26.67 | 6.667
13.28 | 13.33 | 4.714 |  | 13.28 | 30 | 7.071
13.3 | 15 | 5 |  | 13.3 | 10 | 4.082
13.32 | 16.67 | 5.27 |  | 13.32 | 15 | 5
13.34 | 28.33 | 6.872 |  | 13.34 | 13.33 | 4.714
13.36 | 18.33 | 5.528 |  | 13.36 | 13.33 | 4.714
13.38 | 18.33 | 5.528 |  | 13.38 | 23.33 | 6.236
13.4 | 25 | 6.455 |  | 13.4 | 26.67 | 6.667
13.42 | 16.67 | 5.27 |  | 13.42 | 13.33 | 4.714
13.44 | 20 | 5.774 |  | 13.44 | 33.33 | 7.454
13.46 | 25 | 6.455 |  | 13.46 | 40 | 8.165
13.48 | 23.33 | 6.236 |  | 13.48 | 20 | 5.774
13.5 | 16.67 | 5.27 |  | 13.5 | 25 | 6.455
13.52 | 21.67 | 6.009 |  | 13.52 | 20 | 5.774
13.54 | 20 | 5.774 |  | 13.54 | 28.33 | 6.872
13.56 | 23.33 | 6.236 |  | 13.56 | 23.33 | 6.236
13.58 | 16.67 | 5.27 |  | 13.58 | 45 | 8.66
13.6 | 16.67 | 5.27 |  | 13.6 | 23.33 | 6.236
13.62 | 18.33 | 5.528 |  | 13.62 | 16.67 | 5.27
13.64 | 21.67 | 6.009 |  | 13.64 | 8.33 | 3.727
13.66 | 11.67 | 4.41 |  | 13.66 | 15 | 5
13.68 | 26.67 | 6.667 |  | 13.68 | 10 | 4.082
13.7 | 20 | 5.774 |  | 13.7 | 35 | 7.638
13.72 | 16.67 | 5.27 |  | 13.72 | 20 | 5.774
13.74 | 25 | 6.455 |  | 13.74 | 11.67 | 4.41
13.76 | 26.67 | 6.667 |  | 13.76 | 21.67 | 6.009
13.78 | 23.33 | 6.236 |  | 13.78 | 20 | 5.774
13.8 | 28.33 | 6.872 |  | 13.8 | 21.67 | 6.009
13.82 | 23.33 | 6.236 |  | 13.82 | 35 | 7.638
13.84 | 28.33 | 6.872 |  | 13.84 | 20 | 5.774
13.86 | 23.33 | 6.236 |  | 13.86 | 20 | 5.774
13.88 | 16.67 | 5.27 |  | 13.88 | 25 | 6.455
13.9 | 20 | 5.774 |  | 13.9 | 18.33 | 5.528
13.92 | 23.33 | 6.236 |  | 13.92 | 31.67 | 7.265
13.94 | 13.33 | 4.714 |  | 13.94 | 28.33 | 6.872
13.96 | 23.33 | 6.236 |  | 13.96 | 18.33 | 5.528
13.98 | 18.33 | 5.528 |  | 13.98 | 23.33 | 6.236
14 | 21.67 | 6.009 |  | 14 | 15 | 5
14.02 | 25 | 6.455 |  | 14.02 | 25 | 6.455
14.04 | 13.33 | 4.714 |  | 14.04 | 15 | 5
14.06 | 26.67 | 6.667 |  | 14.06 | 23.33 | 6.236
14.08 | 16.67 | 5.27 |  | 14.08 | 21.67 | 6.009
14.1 | 25 | 6.455 |  | 14.1 | 20 | 5.774
14.12 | 11.67 | 4.41 |  | 14.12 | 20 | 5.774
14.14 | 20 | 5.774 |  | 14.14 | 16.67 | 5.27
14.16 | 18.33 | 5.528 |  | 14.16 | 16.67 | 5.27
14.18 | 13.33 | 4.714 |  | 14.18 | 33.33 | 7.454
14.2 | 13.33 | 4.714 |  | 14.2 | 28.33 | 6.872
14.22 | 31.67 | 7.265 |  | 14.22 | 35 | 7.638
14.24 | 16.67 | 5.27 |  | 14.24 | 18.33 | 5.528
14.26 | 16.67 | 5.27 |  | 14.26 | 40 | 8.165
14.28 | 18.33 | 5.528 |  | 14.28 | 26.67 | 6.667
14.3 | 33.33 | 7.454 |  | 14.3 | 21.67 | 6.009
14.32 | 13.33 | 4.714 |  | 14.32 | 16.67 | 5.27
14.34 | 28.33 | 6.872 |  | 14.34 | 21.67 | 6.009
14.36 | 18.33 | 5.528 |  | 14.36 | 10 | 4.082
14.38 | 23.33 | 6.236 |  | 14.38 | 11.67 | 4.41
14.4 | 18.33 | 5.528 |  | 14.4 | 23.33 | 6.236
14.42 | 21.67 | 6.009 |  | 14.42 | 13.33 | 4.714
14.44 | 28.33 | 6.872 |  | 14.44 | 36.67 | 7.817
14.46 | 23.33 | 6.236 |  | 14.46 | 26.67 | 6.667
14.48 | 13.33 | 4.714 |  | 14.48 | 21.67 | 6.009
14.5 | 16.67 | 5.27 |  | 14.5 | 18.33 | 5.528
14.52 | 10 | 4.082 |  | 14.52 | 18.33 | 5.528
14.54 | 8.33 | 3.727 |  | 14.54 | 25 | 6.455
14.56 | 26.67 | 6.667 |  | 14.56 | 30 | 7.071
14.58 | 25 | 6.455 |  | 14.58 | 16.67 | 5.27
14.6 | 23.33 | 6.236 |  | 14.6 | 25 | 6.455
14.62 | 13.33 | 4.714 |  | 14.62 | 20 | 5.774
14.64 | 21.67 | 6.009 |  | 14.64 | 23.33 | 6.236
14.66 | 23.33 | 6.236 |  | 14.66 | 23.33 | 6.236
14.68 | 21.67 | 6.009 |  | 14.68 | 36.67 | 7.817
14.7 | 21.67 | 6.009 |  | 14.7 | 21.67 | 6.009
14.72 | 21.67 | 6.009 |  | 14.72 | 16.67 | 5.27
14.74 | 16.67 | 5.27 |  | 14.74 | 30 | 7.071
14.76 | 15 | 5 |  | 14.76 | 28.33 | 6.872
14.78 | 18.33 | 5.528 |  | 14.78 | 15 | 5
14.8 | 30 | 7.071 |  | 14.8 | 15 | 5
14.82 | 35 | 7.638 |  | 14.82 | 23.33 | 6.236
14.84 | 21.67 | 6.009 |  | 14.84 | 20 | 5.774
14.86 | 20 | 5.774 |  | 14.86 | 28.33 | 6.872
14.88 | 23.33 | 6.236 |  | 14.88 | 31.67 | 7.265
14.9 | 13.33 | 4.714 |  | 14.9 | 25 | 6.455
14.92 | 18.33 | 5.528 |  | 14.92 | 23.33 | 6.236
14.94 | 15 | 5 |  | 14.94 | 15 | 5
14.96 | 11.67 | 4.41 |  | 14.96 | 25 | 6.455
14.98 | 11.67 | 4.41 |  | 14.98 | 30 | 7.071
15 | 26.67 | 6.667 |  | 15 | 21.67 | 6.009
15.02 | 23.33 | 6.236 |  | 15.02 | 25 | 6.455
15.04 | 6.67 | 3.333 |  | 15.04 | 28.33 | 6.872
15.06 | 30 | 7.071 |  | 15.06 | 15 | 5
15.08 | 20 | 5.774 |  | 15.08 | 33.33 | 7.454
15.1 | 8.33 | 3.727 |  | 15.1 | 25 | 6.455
15.12 | 30 | 7.071 |  | 15.12 | 25 | 6.455
15.14 | 20 | 5.774 |  | 15.14 | 13.33 | 4.714
15.16 | 18.33 | 5.528 |  | 15.16 | 23.33 | 6.236
15.18 | 23.33 | 6.236 |  | 15.18 | 18.33 | 5.528
15.2 | 25 | 6.455 |  | 15.2 | 16.67 | 5.27
15.22 | 25 | 6.455 |  | 15.22 | 26.67 | 6.667
15.24 | 23.33 | 6.236 |  | 15.24 | 25 | 6.455
15.26 | 26.67 | 6.667 |  | 15.26 | 25 | 6.455
15.28 | 25 | 6.455 |  | 15.28 | 26.67 | 6.667
15.3 | 16.67 | 5.27 |  | 15.3 | 21.67 | 6.009
15.32 | 20 | 5.774 |  | 15.32 | 21.67 | 6.009
15.34 | 23.33 | 6.236 |  | 15.34 | 26.67 | 6.667
15.36 | 23.33 | 6.236 |  | 15.36 | 15 | 5
15.38 | 30 | 7.071 |  | 15.38 | 33.33 | 7.454
15.4 | 16.67 | 5.27 |  | 15.4 | 21.67 | 6.009
15.42 | 18.33 | 5.528 |  | 15.42 | 28.33 | 6.872
15.44 | 28.33 | 6.872 |  | 15.44 | 18.33 | 5.528
15.46 | 18.33 | 5.528 |  | 15.46 | 18.33 | 5.528
15.48 | 21.67 | 6.009 |  | 15.48 | 20 | 5.774
15.5 | 15 | 5 |  | 15.5 | 30 | 7.071
15.52 | 26.67 | 6.667 |  | 15.52 | 21.67 | 6.009
15.54 | 18.33 | 5.528 |  | 15.54 | 18.33 | 5.528
15.56 | 25 | 6.455 |  | 15.56 | 16.67 | 5.27
15.58 | 30 | 7.071 |  | 15.58 | 18.33 | 5.528
15.6 | 21.67 | 6.009 |  | 15.6 | 31.67 | 7.265
15.62 | 20 | 5.774 |  | 15.62 | 31.67 | 7.265
15.64 | 26.67 | 6.667 |  | 15.64 | 20 | 5.774
15.66 | 18.33 | 5.528 |  | 15.66 | 36.67 | 7.817
15.68 | 11.67 | 4.41 |  | 15.68 | 18.33 | 5.528
15.7 | 18.33 | 5.528 |  | 15.7 | 23.33 | 6.236
15.72 | 26.67 | 6.667 |  | 15.72 | 30 | 7.071
15.74 | 30 | 7.071 |  | 15.74 | 30 | 7.071
15.76 | 36.67 | 7.817 |  | 15.76 | 28.33 | 6.872
15.78 | 26.67 | 6.667 |  | 15.78 | 11.67 | 4.41
15.8 | 18.33 | 5.528 |  | 15.8 | 18.33 | 5.528
15.82 | 25 | 6.455 |  | 15.82 | 25 | 6.455
15.84 | 28.33 | 6.872 |  | 15.84 | 26.67 | 6.667
15.86 | 18.33 | 5.528 |  | 15.86 | 13.33 | 4.714
15.88 | 28.33 | 6.872 |  | 15.88 | 21.67 | 6.009
15.9 | 20 | 5.774 |  | 15.9 | 11.67 | 4.41
15.92 | 33.33 | 7.454 |  | 15.92 | 28.33 | 6.872
15.94 | 21.67 | 6.009 |  | 15.94 | 30 | 7.071
15.96 | 15 | 5 |  | 15.96 | 18.33 | 5.528
15.98 | 21.67 | 6.009 |  | 15.98 | 15 | 5
16 | 25 | 6.455 |  | 16 | 25 | 6.455
16.02 | 13.33 | 4.714 |  | 16.02 | 18.33 | 5.528
16.04 | 20 | 5.774 |  | 16.04 | 26.67 | 6.667
16.06 | 21.67 | 6.009 |  | 16.06 | 25 | 6.455
16.08 | 18.33 | 5.528 |  | 16.08 | 20 | 5.774
16.1 | 18.33 | 5.528 |  | 16.1 | 26.67 | 6.667
16.12 | 21.67 | 6.009 |  | 16.12 | 18.33 | 5.528
16.14 | 25 | 6.455 |  | 16.14 | 21.67 | 6.009
16.16 | 16.67 | 5.27 |  | 16.16 | 16.67 | 5.27
16.18 | 23.33 | 6.236 |  | 16.18 | 15 | 5
16.2 | 26.67 | 6.667 |  | 16.2 | 26.67 | 6.667
16.22 | 33.33 | 7.454 |  | 16.22 | 20 | 5.774
16.24 | 30 | 7.071 |  | 16.24 | 28.33 | 6.872
16.26 | 28.33 | 6.872 |  | 16.26 | 25 | 6.455
16.28 | 20 | 5.774 |  | 16.28 | 30 | 7.071
16.3 | 20 | 5.774 |  | 16.3 | 15 | 5
16.32 | 20 | 5.774 |  | 16.32 | 33.33 | 7.454
16.34 | 26.67 | 6.667 |  | 16.34 | 26.67 | 6.667
16.36 | 28.33 | 6.872 |  | 16.36 | 18.33 | 5.528
16.38 | 25 | 6.455 |  | 16.38 | 26.67 | 6.667
16.4 | 20 | 5.774 |  | 16.4 | 26.67 | 6.667
16.42 | 20 | 5.774 |  | 16.42 | 28.33 | 6.872
16.44 | 21.67 | 6.009 |  | 16.44 | 25 | 6.455
16.46 | 25 | 6.455 |  | 16.46 | 26.67 | 6.667
16.48 | 28.33 | 6.872 |  | 16.48 | 20 | 5.774
16.5 | 23.33 | 6.236 |  | 16.5 | 10 | 4.082
16.52 | 38.33 | 7.993 |  | 16.52 | 23.33 | 6.236
16.54 | 20 | 5.774 |  | 16.54 | 30 | 7.071
16.56 | 21.67 | 6.009 |  | 16.56 | 26.67 | 6.667
16.58 | 33.33 | 7.454 |  | 16.58 | 25 | 6.455
16.6 | 18.33 | 5.528 |  | 16.6 | 25 | 6.455
16.62 | 15 | 5 |  | 16.62 | 13.33 | 4.714
16.64 | 21.67 | 6.009 |  | 16.64 | 18.33 | 5.528
16.66 | 28.33 | 6.872 |  | 16.66 | 26.67 | 6.667
16.68 | 26.67 | 6.667 |  | 16.68 | 31.67 | 7.265
16.7 | 16.67 | 5.27 |  | 16.7 | 18.33 | 5.528
16.72 | 28.33 | 6.872 |  | 16.72 | 30 | 7.071
16.74 | 20 | 5.774 |  | 16.74 | 33.33 | 7.454
16.76 | 21.67 | 6.009 |  | 16.76 | 30 | 7.071
16.78 | 15 | 5 |  | 16.78 | 15 | 5
16.8 | 20 | 5.774 |  | 16.8 | 21.67 | 6.009
16.82 | 23.33 | 6.236 |  | 16.82 | 28.33 | 6.872
16.84 | 16.67 | 5.27 |  | 16.84 | 30 | 7.071
16.86 | 15 | 5 |  | 16.86 | 23.33 | 6.236
16.88 | 18.33 | 5.528 |  | 16.88 | 31.67 | 7.265
16.9 | 23.33 | 6.236 |  | 16.9 | 33.33 | 7.454
16.92 | 25 | 6.455 |  | 16.92 | 36.67 | 7.817
16.94 | 23.33 | 6.236 |  | 16.94 | 35 | 7.638
16.96 | 18.33 | 5.528 |  | 16.96 | 23.33 | 6.236
16.98 | 20 | 5.774 |  | 16.98 | 38.33 | 7.993
17 | 20 | 5.774 |  | 17 | 25 | 6.455
17.02 | 21.67 | 6.009 |  | 17.02 | 20 | 5.774
17.04 | 25 | 6.455 |  | 17.04 | 21.67 | 6.009
17.06 | 25 | 6.455 |  | 17.06 | 18.33 | 5.528
17.08 | 26.67 | 6.667 |  | 17.08 | 21.67 | 6.009
17.1 | 38.33 | 7.993 |  | 17.1 | 15 | 5
17.12 | 15 | 5 |  | 17.12 | 30 | 7.071
17.14 | 31.67 | 7.265 |  | 17.14 | 30 | 7.071
17.16 | 33.33 | 7.454 |  | 17.16 | 25 | 6.455
17.18 | 30 | 7.071 |  | 17.18 | 30 | 7.071
17.2 | 25 | 6.455 |  | 17.2 | 26.67 | 6.667
17.22 | 20 | 5.774 |  | 17.22 | 36.67 | 7.817
17.24 | 33.33 | 7.454 |  | 17.24 | 26.67 | 6.667
17.26 | 23.33 | 6.236 |  | 17.26 | 18.33 | 5.528
17.28 | 13.33 | 4.714 |  | 17.28 | 18.33 | 5.528
17.3 | 26.67 | 6.667 |  | 17.3 | 31.67 | 7.265
17.32 | 30 | 7.071 |  | 17.32 | 31.67 | 7.265
17.34 | 31.67 | 7.265 |  | 17.34 | 28.33 | 6.872
17.36 | 28.33 | 6.872 |  | 17.36 | 26.67 | 6.667
17.38 | 15 | 5 |  | 17.38 | 20 | 5.774
17.4 | 30 | 7.071 |  | 17.4 | 36.67 | 7.817
17.42 | 28.33 | 6.872 |  | 17.42 | 26.67 | 6.667
17.44 | 28.33 | 6.872 |  | 17.44 | 28.33 | 6.872
17.46 | 28.33 | 6.872 |  | 17.46 | 26.67 | 6.667
17.48 | 38.33 | 7.993 |  | 17.48 | 45 | 8.66
17.5 | 36.67 | 7.817 |  | 17.5 | 31.67 | 7.265
17.52 | 35 | 7.638 |  | 17.52 | 33.33 | 7.454
17.54 | 20 | 5.774 |  | 17.54 | 20 | 5.774
17.56 | 40 | 8.165 |  | 17.56 | 28.33 | 6.872
17.58 | 38.33 | 7.993 |  | 17.58 | 41.67 | 8.333
17.6 | 36.67 | 7.817 |  | 17.6 | 46.67 | 8.819
17.62 | 25 | 6.455 |  | 17.62 | 31.67 | 7.265
17.64 | 40 | 8.165 |  | 17.64 | 40 | 8.165
17.66 | 41.67 | 8.333 |  | 17.66 | 50 | 9.129
17.68 | 33.33 | 7.454 |  | 17.68 | 43.33 | 8.498
17.7 | 30 | 7.071 |  | 17.7 | 25 | 6.455
17.72 | 31.67 | 7.265 |  | 17.72 | 23.33 | 6.236
17.74 | 55 | 9.574 |  | 17.74 | 36.67 | 7.817
17.76 | 36.67 | 7.817 |  | 17.76 | 53.33 | 9.428
17.78 | 36.67 | 7.817 |  | 17.78 | 28.33 | 6.872
17.8 | 35 | 7.638 |  | 17.8 | 65 | 10.408
17.82 | 36.67 | 7.817 |  | 17.82 | 35 | 7.638
17.84 | 50 | 9.129 |  | 17.84 | 36.67 | 7.817
17.86 | 48.33 | 8.975 |  | 17.86 | 31.67 | 7.265
17.88 | 36.67 | 7.817 |  | 17.88 | 45 | 8.66
17.9 | 35 | 7.638 |  | 17.9 | 26.67 | 6.667
17.92 | 33.33 | 7.454 |  | 17.92 | 50 | 9.129
17.94 | 38.33 | 7.993 |  | 17.94 | 26.67 | 6.667
17.96 | 45 | 8.66 |  | 17.96 | 38.33 | 7.993
17.98 | 33.33 | 7.454 |  | 17.98 | 36.67 | 7.817
18 | 41.67 | 8.333 |  | 18 | 43.33 | 8.498
18.02 | 21.67 | 6.009 |  | 18.02 | 28.33 | 6.872
18.04 | 50 | 9.129 |  | 18.04 | 33.33 | 7.454
18.06 | 36.67 | 7.817 |  | 18.06 | 25 | 6.455
18.08 | 25 | 6.455 |  | 18.08 | 28.33 | 6.872
18.1 | 26.67 | 6.667 |  | 18.1 | 35 | 7.638
18.12 | 21.67 | 6.009 |  | 18.12 | 28.33 | 6.872
18.14 | 35 | 7.638 |  | 18.14 | 38.33 | 7.993
18.16 | 23.33 | 6.236 |  | 18.16 | 21.67 | 6.009
18.18 | 30 | 7.071 |  | 18.18 | 26.67 | 6.667
18.2 | 25 | 6.455 |  | 18.2 | 35 | 7.638
18.22 | 26.67 | 6.667 |  | 18.22 | 35 | 7.638
18.24 | 20 | 5.774 |  | 18.24 | 23.33 | 6.236
18.26 | 48.33 | 8.975 |  | 18.26 | 26.67 | 6.667
18.28 | 25 | 6.455 |  | 18.28 | 45 | 8.66
18.3 | 31.67 | 7.265 |  | 18.3 | 26.67 | 6.667
18.32 | 23.33 | 6.236 |  | 18.32 | 33.33 | 7.454
18.34 | 30 | 7.071 |  | 18.34 | 45 | 8.66
18.36 | 41.67 | 8.333 |  | 18.36 | 36.67 | 7.817
18.38 | 48.33 | 8.975 |  | 18.38 | 25 | 6.455
18.4 | 35 | 7.638 |  | 18.4 | 23.33 | 6.236
18.42 | 26.67 | 6.667 |  | 18.42 | 31.67 | 7.265
18.44 | 21.67 | 6.009 |  | 18.44 | 33.33 | 7.454
18.46 | 40 | 8.165 |  | 18.46 | 25 | 6.455
18.48 | 31.67 | 7.265 |  | 18.48 | 28.33 | 6.872
18.5 | 31.67 | 7.265 |  | 18.5 | 35 | 7.638
18.52 | 33.33 | 7.454 |  | 18.52 | 30 | 7.071
18.54 | 43.33 | 8.498 |  | 18.54 | 20 | 5.774
18.56 | 30 | 7.071 |  | 18.56 | 21.67 | 6.009
18.58 | 26.67 | 6.667 |  | 18.58 | 30 | 7.071
18.6 | 33.33 | 7.454 |  | 18.6 | 23.33 | 6.236
18.62 | 35 | 7.638 |  | 18.62 | 31.67 | 7.265
18.64 | 25 | 6.455 |  | 18.64 | 25 | 6.455
18.66 | 35 | 7.638 |  | 18.66 | 23.33 | 6.236
18.68 | 26.67 | 6.667 |  | 18.68 | 28.33 | 6.872
18.7 | 38.33 | 7.993 |  | 18.7 | 25 | 6.455
18.72 | 31.67 | 7.265 |  | 18.72 | 48.33 | 8.975
18.74 | 30 | 7.071 |  | 18.74 | 35 | 7.638
18.76 | 33.33 | 7.454 |  | 18.76 | 23.33 | 6.236
18.78 | 41.67 | 8.333 |  | 18.78 | 30 | 7.071
18.8 | 30 | 7.071 |  | 18.8 | 31.67 | 7.265
18.82 | 30 | 7.071 |  | 18.82 | 25 | 6.455
18.84 | 20 | 5.774 |  | 18.84 | 23.33 | 6.236
18.86 | 38.33 | 7.993 |  | 18.86 | 41.67 | 8.333
18.88 | 23.33 | 6.236 |  | 18.88 | 18.33 | 5.528
18.9 | 25 | 6.455 |  | 18.9 | 28.33 | 6.872
18.92 | 35 | 7.638 |  | 18.92 | 31.67 | 7.265
18.94 | 33.33 | 7.454 |  | 18.94 | 16.67 | 5.27
18.96 | 31.67 | 7.265 |  | 18.96 | 21.67 | 6.009
18.98 | 25 | 6.455 |  | 18.98 | 18.33 | 5.528
19 | 26.67 | 6.667 |  | 19 | 35 | 7.638
19.02 | 35 | 7.638 |  | 19.02 | 35 | 7.638
19.04 | 25 | 6.455 |  | 19.04 | 23.33 | 6.236
19.06 | 20 | 5.774 |  | 19.06 | 28.33 | 6.872
19.08 | 26.67 | 6.667 |  | 19.08 | 23.33 | 6.236
19.1 | 35 | 7.638 |  | 19.1 | 25 | 6.455
19.12 | 26.67 | 6.667 |  | 19.12 | 20 | 5.774
19.14 | 16.67 | 5.27 |  | 19.14 | 26.67 | 6.667
19.16 | 30 | 7.071 |  | 19.16 | 26.67 | 6.667
19.18 | 20 | 5.774 |  | 19.18 | 26.67 | 6.667
19.2 | 21.67 | 6.009 |  | 19.2 | 25 | 6.455
19.22 | 25 | 6.455 |  | 19.22 | 23.33 | 6.236
19.24 | 18.33 | 5.528 |  | 19.24 | 21.67 | 6.009
19.26 | 33.33 | 7.454 |  | 19.26 | 26.67 | 6.667
19.28 | 21.67 | 6.009 |  | 19.28 | 23.33 | 6.236
19.3 | 21.67 | 6.009 |  | 19.3 | 20 | 5.774
19.32 | 28.33 | 6.872 |  | 19.32 | 13.33 | 4.714
19.34 | 20 | 5.774 |  | 19.34 | 13.33 | 4.714
19.36 | 25 | 6.455 |  | 19.36 | 28.33 | 6.872
19.38 | 31.67 | 7.265 |  | 19.38 | 33.33 | 7.454
19.4 | 31.67 | 7.265 |  | 19.4 | 16.67 | 5.27
19.42 | 11.67 | 4.41 |  | 19.42 | 21.67 | 6.009
19.44 | 43.33 | 8.498 |  | 19.44 | 18.33 | 5.528
19.46 | 25 | 6.455 |  | 19.46 | 16.67 | 5.27
19.48 | 25 | 6.455 |  | 19.48 | 16.67 | 5.27
19.5 | 21.67 | 6.009 |  | 19.5 | 38.33 | 7.993
19.52 | 33.33 | 7.454 |  | 19.52 | 23.33 | 6.236
19.54 | 25 | 6.455 |  | 19.54 | 16.67 | 5.27
19.56 | 35 | 7.638 |  | 19.56 | 31.67 | 7.265
19.58 | 30 | 7.071 |  | 19.58 | 26.67 | 6.667
19.6 | 38.33 | 7.993 |  | 19.6 | 35 | 7.638
19.62 | 33.33 | 7.454 |  | 19.62 | 35 | 7.638
19.64 | 20 | 5.774 |  | 19.64 | 33.33 | 7.454
19.66 | 36.67 | 7.817 |  | 19.66 | 36.67 | 7.817
19.68 | 18.33 | 5.528 |  | 19.68 | 33.33 | 7.454
19.7 | 31.67 | 7.265 |  | 19.7 | 25 | 6.455
19.72 | 25 | 6.455 |  | 19.72 | 33.33 | 7.454
19.74 | 21.67 | 6.009 |  | 19.74 | 26.67 | 6.667
19.76 | 35 | 7.638 |  | 19.76 | 31.67 | 7.265
19.78 | 31.67 | 7.265 |  | 19.78 | 28.33 | 6.872
19.8 | 55 | 9.574 |  | 19.8 | 38.33 | 7.993
19.82 | 30 | 7.071 |  | 19.82 | 28.33 | 6.872
19.84 | 30 | 7.071 |  | 19.84 | 38.33 | 7.993
19.86 | 21.67 | 6.009 |  | 19.86 | 21.67 | 6.009
19.88 | 50 | 9.129 |  | 19.88 | 35 | 7.638
19.9 | 30 | 7.071 |  | 19.9 | 36.67 | 7.817
19.92 | 38.33 | 7.993 |  | 19.92 | 28.33 | 6.872
19.94 | 46.67 | 8.819 |  | 19.94 | 35 | 7.638
19.96 | 46.67 | 8.819 |  | 19.96 | 35 | 7.638
19.98 | 30 | 7.071 |  | 19.98 | 36.67 | 7.817
20 | 26.67 | 6.667 |  | 20 | 36.67 | 7.817
20.02 | 35 | 7.638 |  | 20.02 | 25 | 6.455
20.04 | 38.33 | 7.993 |  | 20.04 | 16.67 | 5.27
20.06 | 33.33 | 7.454 |  | 20.06 | 46.67 | 8.819
20.08 | 20 | 5.774 |  | 20.08 | 36.67 | 7.817
20.1 | 21.67 | 6.009 |  | 20.1 | 30 | 7.071
20.12 | 31.67 | 7.265 |  | 20.12 | 28.33 | 6.872
20.14 | 33.33 | 7.454 |  | 20.14 | 38.33 | 7.993
20.16 | 16.67 | 5.27 |  | 20.16 | 40 | 8.165
20.18 | 45 | 8.66 |  | 20.18 | 16.67 | 5.27
20.2 | 23.33 | 6.236 |  | 20.2 | 26.67 | 6.667
20.22 | 38.33 | 7.993 |  | 20.22 | 36.67 | 7.817
20.24 | 21.67 | 6.009 |  | 20.24 | 33.33 | 7.454
20.26 | 40 | 8.165 |  | 20.26 | 28.33 | 6.872
20.28 | 16.67 | 5.27 |  | 20.28 | 36.67 | 7.817
20.3 | 23.33 | 6.236 |  | 20.3 | 30 | 7.071
20.32 | 28.33 | 6.872 |  | 20.32 | 43.33 | 8.498
20.34 | 38.33 | 7.993 |  | 20.34 | 21.67 | 6.009
20.36 | 31.67 | 7.265 |  | 20.36 | 23.33 | 6.236
20.38 | 28.33 | 6.872 |  | 20.38 | 36.67 | 7.817
20.4 | 36.67 | 7.817 |  | 20.4 | 53.33 | 9.428
20.42 | 20 | 5.774 |  | 20.42 | 23.33 | 6.236
20.44 | 20 | 5.774 |  | 20.44 | 28.33 | 6.872
20.46 | 28.33 | 6.872 |  | 20.46 | 33.33 | 7.454
20.48 | 23.33 | 6.236 |  | 20.48 | 33.33 | 7.454
20.5 | 28.33 | 6.872 |  | 20.5 | 26.67 | 6.667
20.52 | 38.33 | 7.993 |  | 20.52 | 20 | 5.774
20.54 | 35 | 7.638 |  | 20.54 | 16.67 | 5.27
20.56 | 25 | 6.455 |  | 20.56 | 16.67 | 5.27
20.58 | 30 | 7.071 |  | 20.58 | 31.67 | 7.265
20.6 | 16.67 | 5.27 |  | 20.6 | 25 | 6.455
20.62 | 30 | 7.071 |  | 20.62 | 21.67 | 6.009
20.64 | 18.33 | 5.528 |  | 20.64 | 26.67 | 6.667
20.66 | 30 | 7.071 |  | 20.66 | 30 | 7.071
20.68 | 21.67 | 6.009 |  | 20.68 | 43.33 | 8.498
20.7 | 28.33 | 6.872 |  | 20.7 | 11.67 | 4.41
20.72 | 21.67 | 6.009 |  | 20.72 | 25 | 6.455
20.74 | 33.33 | 7.454 |  | 20.74 | 31.67 | 7.265
20.76 | 28.33 | 6.872 |  | 20.76 | 26.67 | 6.667
20.78 | 28.33 | 6.872 |  | 20.78 | 23.33 | 6.236
20.8 | 40 | 8.165 |  | 20.8 | 31.67 | 7.265
20.82 | 66.67 | 10.541 |  | 20.82 | 56.67 | 9.718
20.84 | 46.67 | 8.819 |  | 20.84 | 53.33 | 9.428
20.86 | 48.33 | 8.975 |  | 20.86 | 43.33 | 8.498
20.88 | 40 | 8.165 |  | 20.88 | 58.33 | 9.86
20.9 | 38.33 | 7.993 |  | 20.9 | 35 | 7.638
20.92 | 21.67 | 6.009 |  | 20.92 | 28.33 | 6.872
20.94 | 28.33 | 6.872 |  | 20.94 | 43.33 | 8.498
20.96 | 21.67 | 6.009 |  | 20.96 | 35 | 7.638
20.98 | 46.67 | 8.819 |  | 20.98 | 35 | 7.638
21 | 33.33 | 7.454 |  | 21 | 41.67 | 8.333
21.02 | 51.67 | 9.28 |  | 21.02 | 31.67 | 7.265
21.04 | 16.67 | 5.27 |  | 21.04 | 26.67 | 6.667
21.06 | 30 | 7.071 |  | 21.06 | 33.33 | 7.454
21.08 | 20 | 5.774 |  | 21.08 | 26.67 | 6.667
21.1 | 38.33 | 7.993 |  | 21.1 | 15 | 5
21.12 | 38.33 | 7.993 |  | 21.12 | 21.67 | 6.009
21.14 | 28.33 | 6.872 |  | 21.14 | 20 | 5.774
21.16 | 28.33 | 6.872 |  | 21.16 | 25 | 6.455
21.18 | 16.67 | 5.27 |  | 21.18 | 25 | 6.455
21.2 | 23.33 | 6.236 |  | 21.2 | 20 | 5.774
21.22 | 31.67 | 7.265 |  | 21.22 | 30 | 7.071
21.24 | 30 | 7.071 |  | 21.24 | 25 | 6.455
21.26 | 38.33 | 7.993 |  | 21.26 | 23.33 | 6.236
21.28 | 25 | 6.455 |  | 21.28 | 28.33 | 6.872
21.3 | 36.67 | 7.817 |  | 21.3 | 26.67 | 6.667
21.32 | 33.33 | 7.454 |  | 21.32 | 35 | 7.638
21.34 | 30 | 7.071 |  | 21.34 | 30 | 7.071
21.36 | 20 | 5.774 |  | 21.36 | 23.33 | 6.236
21.38 | 25 | 6.455 |  | 21.38 | 25 | 6.455
21.4 | 20 | 5.774 |  | 21.4 | 33.33 | 7.454
21.42 | 20 | 5.774 |  | 21.42 | 30 | 7.071
21.44 | 16.67 | 5.27 |  | 21.44 | 16.67 | 5.27
21.46 | 28.33 | 6.872 |  | 21.46 | 28.33 | 6.872
21.48 | 15 | 5 |  | 21.48 | 30 | 7.071
21.5 | 31.67 | 7.265 |  | 21.5 | 21.67 | 6.009
21.52 | 20 | 5.774 |  | 21.52 | 31.67 | 7.265
21.54 | 43.33 | 8.498 |  | 21.54 | 23.33 | 6.236
21.56 | 20 | 5.774 |  | 21.56 | 26.67 | 6.667
21.58 | 33.33 | 7.454 |  | 21.58 | 23.33 | 6.236
21.6 | 26.67 | 6.667 |  | 21.6 | 31.67 | 7.265
21.62 | 21.67 | 6.009 |  | 21.62 | 18.33 | 5.528
21.64 | 30 | 7.071 |  | 21.64 | 15 | 5
21.66 | 35 | 7.638 |  | 21.66 | 21.67 | 6.009
21.68 | 35 | 7.638 |  | 21.68 | 20 | 5.774
21.7 | 21.67 | 6.009 |  | 21.7 | 26.67 | 6.667
21.72 | 25 | 6.455 |  | 21.72 | 35 | 7.638
21.74 | 25 | 6.455 |  | 21.74 | 20 | 5.774
21.76 | 28.33 | 6.872 |  | 21.76 | 26.67 | 6.667
21.78 | 28.33 | 6.872 |  | 21.78 | 25 | 6.455
21.8 | 18.33 | 5.528 |  | 21.8 | 26.67 | 6.667
21.82 | 21.67 | 6.009 |  | 21.82 | 20 | 5.774
21.84 | 18.33 | 5.528 |  | 21.84 | 18.33 | 5.528
21.86 | 18.33 | 5.528 |  | 21.86 | 23.33 | 6.236
21.88 | 26.67 | 6.667 |  | 21.88 | 31.67 | 7.265
21.9 | 25 | 6.455 |  | 21.9 | 33.33 | 7.454
21.92 | 33.33 | 7.454 |  | 21.92 | 18.33 | 5.528
21.94 | 30 | 7.071 |  | 21.94 | 20 | 5.774
21.96 | 35 | 7.638 |  | 21.96 | 30 | 7.071
21.98 | 33.33 | 7.454 |  | 21.98 | 13.33 | 4.714
22 | 31.67 | 7.265 |  | 22 | 23.33 | 6.236
22.02 | 31.67 | 7.265 |  | 22.02 | 21.67 | 6.009
22.04 | 21.67 | 6.009 |  | 22.04 | 15 | 5
22.06 | 13.33 | 4.714 |  | 22.06 | 28.33 | 6.872
22.08 | 23.33 | 6.236 |  | 22.08 | 15 | 5
22.1 | 23.33 | 6.236 |  | 22.1 | 31.67 | 7.265
22.12 | 23.33 | 6.236 |  | 22.12 | 31.67 | 7.265
22.14 | 21.67 | 6.009 |  | 22.14 | 25 | 6.455
22.16 | 28.33 | 6.872 |  | 22.16 | 25 | 6.455
22.18 | 28.33 | 6.872 |  | 22.18 | 28.33 | 6.872
22.2 | 23.33 | 6.236 |  | 22.2 | 25 | 6.455
22.22 | 23.33 | 6.236 |  | 22.22 | 23.33 | 6.236
22.24 | 18.33 | 5.528 |  | 22.24 | 30 | 7.071
22.26 | 18.33 | 5.528 |  | 22.26 | 26.67 | 6.667
22.28 | 26.67 | 6.667 |  | 22.28 | 18.33 | 5.528
22.3 | 30 | 7.071 |  | 22.3 | 21.67 | 6.009
22.32 | 28.33 | 6.872 |  | 22.32 | 31.67 | 7.265
22.34 | 16.67 | 5.27 |  | 22.34 | 35 | 7.638
22.36 | 36.67 | 7.817 |  | 22.36 | 26.67 | 6.667
22.38 | 26.67 | 6.667 |  | 22.38 | 33.33 | 7.454
22.4 | 28.33 | 6.872 |  | 22.4 | 35 | 7.638
22.42 | 35 | 7.638 |  | 22.42 | 21.67 | 6.009
22.44 | 13.33 | 4.714 |  | 22.44 | 40 | 8.165
22.46 | 23.33 | 6.236 |  | 22.46 | 30 | 7.071
22.48 | 21.67 | 6.009 |  | 22.48 | 23.33 | 6.236
22.5 | 16.67 | 5.27 |  | 22.5 | 40 | 8.165
22.52 | 28.33 | 6.872 |  | 22.52 | 20 | 5.774
22.54 | 26.67 | 6.667 |  | 22.54 | 16.67 | 5.27
22.56 | 33.33 | 7.454 |  | 22.56 | 28.33 | 6.872
22.58 | 38.33 | 7.993 |  | 22.58 | 31.67 | 7.265
22.6 | 25 | 6.455 |  | 22.6 | 31.67 | 7.265
22.62 | 28.33 | 6.872 |  | 22.62 | 31.67 | 7.265
22.64 | 25 | 6.455 |  | 22.64 | 30 | 7.071
22.66 | 33.33 | 7.454 |  | 22.66 | 33.33 | 7.454
22.68 | 21.67 | 6.009 |  | 22.68 | 30 | 7.071
22.7 | 23.33 | 6.236 |  | 22.7 | 30 | 7.071
22.72 | 23.33 | 6.236 |  | 22.72 | 23.33 | 6.236
22.74 | 23.33 | 6.236 |  | 22.74 | 36.67 | 7.817
22.76 | 31.67 | 7.265 |  | 22.76 | 20 | 5.774
22.78 | 21.67 | 6.009 |  | 22.78 | 28.33 | 6.872
22.8 | 28.33 | 6.872 |  | 22.8 | 21.67 | 6.009
22.82 | 30 | 7.071 |  | 22.82 | 26.67 | 6.667
22.84 | 21.67 | 6.009 |  | 22.84 | 28.33 | 6.872
22.86 | 33.33 | 7.454 |  | 22.86 | 36.67 | 7.817
22.88 | 23.33 | 6.236 |  | 22.88 | 25 | 6.455
22.9 | 41.67 | 8.333 |  | 22.9 | 36.67 | 7.817
22.92 | 20 | 5.774 |  | 22.92 | 18.33 | 5.528
22.94 | 20 | 5.774 |  | 22.94 | 31.67 | 7.265
22.96 | 28.33 | 6.872 |  | 22.96 | 15 | 5
22.98 | 26.67 | 6.667 |  | 22.98 | 20 | 5.774
23 | 21.67 | 6.009 |  | 23 | 31.67 | 7.265
23.02 | 38.33 | 7.993 |  | 23.02 | 36.67 | 7.817
23.04 | 20 | 5.774 |  | 23.04 | 23.33 | 6.236
23.06 | 21.67 | 6.009 |  | 23.06 | 30 | 7.071
23.08 | 21.67 | 6.009 |  | 23.08 | 21.67 | 6.009
23.1 | 35 | 7.638 |  | 23.1 | 36.67 | 7.817
23.12 | 38.33 | 7.993 |  | 23.12 | 23.33 | 6.236
23.14 | 26.67 | 6.667 |  | 23.14 | 23.33 | 6.236
23.16 | 30 | 7.071 |  | 23.16 | 31.67 | 7.265
23.18 | 28.33 | 6.872 |  | 23.18 | 10 | 4.082
23.2 | 18.33 | 5.528 |  | 23.2 | 31.67 | 7.265
23.22 | 18.33 | 5.528 |  | 23.22 | 28.33 | 6.872
23.24 | 25 | 6.455 |  | 23.24 | 33.33 | 7.454
23.26 | 28.33 | 6.872 |  | 23.26 | 25 | 6.455
23.28 | 35 | 7.638 |  | 23.28 | 23.33 | 6.236
23.3 | 43.33 | 8.498 |  | 23.3 | 23.33 | 6.236
23.32 | 23.33 | 6.236 |  | 23.32 | 18.33 | 5.528
23.34 | 26.67 | 6.667 |  | 23.34 | 30 | 7.071
23.36 | 28.33 | 6.872 |  | 23.36 | 26.67 | 6.667
23.38 | 31.67 | 7.265 |  | 23.38 | 25 | 6.455
23.4 | 21.67 | 6.009 |  | 23.4 | 35 | 7.638
23.42 | 23.33 | 6.236 |  | 23.42 | 25 | 6.455
23.44 | 35 | 7.638 |  | 23.44 | 28.33 | 6.872
23.46 | 40 | 8.165 |  | 23.46 | 33.33 | 7.454
23.48 | 30 | 7.071 |  | 23.48 | 26.67 | 6.667
23.5 | 43.33 | 8.498 |  | 23.5 | 36.67 | 7.817
23.52 | 25 | 6.455 |  | 23.52 | 43.33 | 8.498
23.54 | 41.67 | 8.333 |  | 23.54 | 41.67 | 8.333
23.56 | 35 | 7.638 |  | 23.56 | 28.33 | 6.872
23.58 | 35 | 7.638 |  | 23.58 | 33.33 | 7.454
23.6 | 23.33 | 6.236 |  | 23.6 | 28.33 | 6.872
23.62 | 33.33 | 7.454 |  | 23.62 | 35 | 7.638
23.64 | 48.33 | 8.975 |  | 23.64 | 36.67 | 7.817
23.66 | 40 | 8.165 |  | 23.66 | 41.67 | 8.333
23.68 | 41.67 | 8.333 |  | 23.68 | 36.67 | 7.817
23.7 | 43.33 | 8.498 |  | 23.7 | 35 | 7.638
23.72 | 46.67 | 8.819 |  | 23.72 | 26.67 | 6.667
23.74 | 30 | 7.071 |  | 23.74 | 35 | 7.638
23.76 | 40 | 8.165 |  | 23.76 | 41.67 | 8.333
23.78 | 28.33 | 6.872 |  | 23.78 | 45 | 8.66
23.8 | 36.67 | 7.817 |  | 23.8 | 40 | 8.165
23.82 | 33.33 | 7.454 |  | 23.82 | 28.33 | 6.872
23.84 | 35 | 7.638 |  | 23.84 | 35 | 7.638
23.86 | 40 | 8.165 |  | 23.86 | 18.33 | 5.528
23.88 | 33.33 | 7.454 |  | 23.88 | 28.33 | 6.872
23.9 | 25 | 6.455 |  | 23.9 | 33.33 | 7.454
23.92 | 23.33 | 6.236 |  | 23.92 | 18.33 | 5.528
23.94 | 31.67 | 7.265 |  | 23.94 | 40 | 8.165
23.96 | 31.67 | 7.265 |  | 23.96 | 40 | 8.165
23.98 | 25 | 6.455 |  | 23.98 | 48.33 | 8.975
24 | 31.67 | 7.265 |  | 24 | 28.33 | 6.872
24.02 | 38.33 | 7.993 |  | 24.02 | 28.33 | 6.872
24.04 | 33.33 | 7.454 |  | 24.04 | 33.33 | 7.454
24.06 | 33.33 | 7.454 |  | 24.06 | 35 | 7.638
24.08 | 41.67 | 8.333 |  | 24.08 | 21.67 | 6.009
24.1 | 45 | 8.66 |  | 24.1 | 43.33 | 8.498
24.12 | 36.67 | 7.817 |  | 24.12 | 21.67 | 6.009
24.14 | 41.67 | 8.333 |  | 24.14 | 36.67 | 7.817
24.16 | 25 | 6.455 |  | 24.16 | 35 | 7.638
24.18 | 48.33 | 8.975 |  | 24.18 | 28.33 | 6.872
24.2 | 40 | 8.165 |  | 24.2 | 33.33 | 7.454
24.22 | 25 | 6.455 |  | 24.22 | 36.67 | 7.817
24.24 | 40 | 8.165 |  | 24.24 | 38.33 | 7.993
24.26 | 28.33 | 6.872 |  | 24.26 | 35 | 7.638
24.28 | 40 | 8.165 |  | 24.28 | 25 | 6.455
24.3 | 38.33 | 7.993 |  | 24.3 | 25 | 6.455
24.32 | 31.67 | 7.265 |  | 24.32 | 40 | 8.165
24.34 | 35 | 7.638 |  | 24.34 | 36.67 | 7.817
24.36 | 31.67 | 7.265 |  | 24.36 | 41.67 | 8.333
24.38 | 36.67 | 7.817 |  | 24.38 | 30 | 7.071
24.4 | 33.33 | 7.454 |  | 24.4 | 61.67 | 10.138
24.42 | 25 | 6.455 |  | 24.42 | 38.33 | 7.993
24.44 | 28.33 | 6.872 |  | 24.44 | 38.33 | 7.993
24.46 | 53.33 | 9.428 |  | 24.46 | 45 | 8.66
24.48 | 50 | 9.129 |  | 24.48 | 16.67 | 5.27
24.5 | 46.67 | 8.819 |  | 24.5 | 35 | 7.638
24.52 | 23.33 | 6.236 |  | 24.52 | 43.33 | 8.498
24.54 | 50 | 9.129 |  | 24.54 | 36.67 | 7.817
24.56 | 43.33 | 8.498 |  | 24.56 | 36.67 | 7.817
24.58 | 50 | 9.129 |  | 24.58 | 45 | 8.66
24.6 | 51.67 | 9.28 |  | 24.6 | 46.67 | 8.819
24.62 | 53.33 | 9.428 |  | 24.62 | 40 | 8.165
24.64 | 28.33 | 6.872 |  | 24.64 | 40 | 8.165
24.66 | 40 | 8.165 |  | 24.66 | 53.33 | 9.428
24.68 | 36.67 | 7.817 |  | 24.68 | 43.33 | 8.498
24.7 | 58.33 | 9.86 |  | 24.7 | 48.33 | 8.975
24.72 | 58.33 | 9.86 |  | 24.72 | 51.67 | 9.28
24.74 | 50 | 9.129 |  | 24.74 | 55 | 9.574
24.76 | 55 | 9.574 |  | 24.76 | 43.33 | 8.498
24.78 | 51.67 | 9.28 |  | 24.78 | 50 | 9.129
24.8 | 46.67 | 8.819 |  | 24.8 | 63.33 | 10.274
24.82 | 93.33 | 12.472 |  | 24.82 | 83.33 | 11.785
24.84 | 90 | 12.247 |  | 24.84 | 66.67 | 10.541
24.86 | 73.33 | 11.055 |  | 24.86 | 111.67 | 13.642
24.88 | 101.67 | 13.017 |  | 24.88 | 126.67 | 14.53
24.9 | 105 | 13.229 |  | 24.9 | 118.33 | 14.044
24.92 | 101.67 | 13.017 |  | 24.92 | 95 | 12.583
24.94 | 106.67 | 13.333 |  | 24.94 | 106.67 | 13.333
24.96 | 90 | 12.247 |  | 24.96 | 110 | 13.54
24.98 | 78.33 | 11.426 |  | 24.98 | 80 | 11.547
25 | 80 | 11.547 |  | 25 | 63.33 | 10.274
25.02 | 70 | 10.801 |  | 25.02 | 75 | 11.18
25.04 | 71.67 | 10.929 |  | 25.04 | 81.67 | 11.667
25.06 | 50 | 9.129 |  | 25.06 | 63.33 | 10.274
25.08 | 76.67 | 11.304 |  | 25.08 | 73.33 | 11.055
25.1 | 61.67 | 10.138 |  | 25.1 | 80 | 11.547
25.12 | 65 | 10.408 |  | 25.12 | 61.67 | 10.138
25.14 | 68.33 | 10.672 |  | 25.14 | 53.33 | 9.428
25.16 | 56.67 | 9.718 |  | 25.16 | 83.33 | 11.785
25.18 | 48.33 | 8.975 |  | 25.18 | 80 | 11.547
25.2 | 55 | 9.574 |  | 25.2 | 71.67 | 10.929
25.22 | 50 | 9.129 |  | 25.22 | 45 | 8.66
25.24 | 56.67 | 9.718 |  | 25.24 | 53.33 | 9.428
25.26 | 61.67 | 10.138 |  | 25.26 | 43.33 | 8.498
25.28 | 51.67 | 9.28 |  | 25.28 | 61.67 | 10.138
25.3 | 60 | 10 |  | 25.3 | 48.33 | 8.975
25.32 | 51.67 | 9.28 |  | 25.32 | 65 | 10.408
25.34 | 56.67 | 9.718 |  | 25.34 | 48.33 | 8.975
25.36 | 50 | 9.129 |  | 25.36 | 55 | 9.574
25.38 | 55 | 9.574 |  | 25.38 | 41.67 | 8.333
25.4 | 53.33 | 9.428 |  | 25.4 | 48.33 | 8.975
25.42 | 48.33 | 8.975 |  | 25.42 | 43.33 | 8.498
25.44 | 51.67 | 9.28 |  | 25.44 | 50 | 9.129
25.46 | 61.67 | 10.138 |  | 25.46 | 60 | 10
25.48 | 40 | 8.165 |  | 25.48 | 56.67 | 9.718
25.5 | 60 | 10 |  | 25.5 | 61.67 | 10.138
25.52 | 50 | 9.129 |  | 25.52 | 55 | 9.574
25.54 | 58.33 | 9.86 |  | 25.54 | 50 | 9.129
25.56 | 51.67 | 9.28 |  | 25.56 | 50 | 9.129
25.58 | 56.67 | 9.718 |  | 25.58 | 41.67 | 8.333
25.6 | 50 | 9.129 |  | 25.6 | 51.67 | 9.28
25.62 | 38.33 | 7.993 |  | 25.62 | 40 | 8.165
25.64 | 61.67 | 10.138 |  | 25.64 | 30 | 7.071
25.66 | 53.33 | 9.428 |  | 25.66 | 51.67 | 9.28
25.68 | 66.67 | 10.541 |  | 25.68 | 61.67 | 10.138
25.7 | 55 | 9.574 |  | 25.7 | 45 | 8.66
25.72 | 63.33 | 10.274 |  | 25.72 | 41.67 | 8.333
25.74 | 53.33 | 9.428 |  | 25.74 | 46.67 | 8.819
25.76 | 56.67 | 9.718 |  | 25.76 | 48.33 | 8.975
25.78 | 51.67 | 9.28 |  | 25.78 | 38.33 | 7.993
25.8 | 48.33 | 8.975 |  | 25.8 | 58.33 | 9.86
25.82 | 58.33 | 9.86 |  | 25.82 | 28.33 | 6.872
25.84 | 61.67 | 10.138 |  | 25.84 | 41.67 | 8.333
25.86 | 53.33 | 9.428 |  | 25.86 | 53.33 | 9.428
25.88 | 55 | 9.574 |  | 25.88 | 46.67 | 8.819
25.9 | 46.67 | 8.819 |  | 25.9 | 48.33 | 8.975
25.92 | 66.67 | 10.541 |  | 25.92 | 31.67 | 7.265
25.94 | 50 | 9.129 |  | 25.94 | 55 | 9.574
25.96 | 45 | 8.66 |  | 25.96 | 45 | 8.66
25.98 | 36.67 | 7.817 |  | 25.98 | 46.67 | 8.819
26 | 48.33 | 8.975 |  | 26 | 36.67 | 7.817
26.02 | 46.67 | 8.819 |  | 26.02 | 41.67 | 8.333
26.04 | 56.67 | 9.718 |  | 26.04 | 41.67 | 8.333
26.06 | 55 | 9.574 |  | 26.06 | 40 | 8.165
26.08 | 53.33 | 9.428 |  | 26.08 | 41.67 | 8.333
26.1 | 38.33 | 7.993 |  | 26.1 | 53.33 | 9.428
26.12 | 61.67 | 10.138 |  | 26.12 | 43.33 | 8.498
26.14 | 73.33 | 11.055 |  | 26.14 | 43.33 | 8.498
26.16 | 68.33 | 10.672 |  | 26.16 | 43.33 | 8.498
26.18 | 51.67 | 9.28 |  | 26.18 | 46.67 | 8.819
26.2 | 60 | 10 |  | 26.2 | 51.67 | 9.28
26.22 | 55 | 9.574 |  | 26.22 | 65 | 10.408
26.24 | 41.67 | 8.333 |  | 26.24 | 60 | 10
26.26 | 61.67 | 10.138 |  | 26.26 | 50 | 9.129
26.28 | 53.33 | 9.428 |  | 26.28 | 70 | 10.801
26.3 | 51.67 | 9.28 |  | 26.3 | 50 | 9.129
26.32 | 53.33 | 9.428 |  | 26.32 | 58.33 | 9.86
26.34 | 55 | 9.574 |  | 26.34 | 58.33 | 9.86
26.36 | 50 | 9.129 |  | 26.36 | 63.33 | 10.274
26.38 | 56.67 | 9.718 |  | 26.38 | 55 | 9.574
26.4 | 53.33 | 9.428 |  | 26.4 | 61.67 | 10.138
26.42 | 63.33 | 10.274 |  | 26.42 | 45 | 8.66
26.44 | 75 | 11.18 |  | 26.44 | 68.33 | 10.672
26.46 | 56.67 | 9.718 |  | 26.46 | 58.33 | 9.86
26.48 | 65 | 10.408 |  | 26.48 | 66.67 | 10.541
26.5 | 51.67 | 9.28 |  | 26.5 | 66.67 | 10.541
26.52 | 66.67 | 10.541 |  | 26.52 | 95 | 12.583
26.54 | 66.67 | 10.541 |  | 26.54 | 81.67 | 11.667
26.56 | 66.67 | 10.541 |  | 26.56 | 76.67 | 11.304
26.58 | 110 | 13.54 |  | 26.58 | 76.67 | 11.304
26.6 | 110 | 13.54 |  | 26.6 | 96.67 | 12.693
26.62 | 126.67 | 14.53 |  | 26.62 | 135 | 15
26.64 | 165 | 16.583 |  | 26.64 | 165 | 16.583
26.66 | 131.67 | 14.814 |  | 26.66 | 143.33 | 15.456
26.68 | 135 | 15 |  | 26.68 | 140 | 15.275
26.7 | 121.67 | 14.24 |  | 26.7 | 91.67 | 12.36
26.72 | 115 | 13.844 |  | 26.72 | 111.67 | 13.642
26.74 | 88.33 | 12.134 |  | 26.74 | 105 | 13.229
26.76 | 110 | 13.54 |  | 26.76 | 86.67 | 12.019
26.78 | 116.67 | 13.944 |  | 26.78 | 130 | 14.72
26.8 | 96.67 | 12.693 |  | 26.8 | 88.33 | 12.134
26.82 | 121.67 | 14.24 |  | 26.82 | 95 | 12.583
26.84 | 115 | 13.844 |  | 26.84 | 100 | 12.91
26.86 | 113.33 | 13.744 |  | 26.86 | 95 | 12.583
26.88 | 75 | 11.18 |  | 26.88 | 91.67 | 12.36
26.9 | 96.67 | 12.693 |  | 26.9 | 90 | 12.247
26.92 | 86.67 | 12.019 |  | 26.92 | 96.67 | 12.693
26.94 | 81.67 | 11.667 |  | 26.94 | 95 | 12.583
26.96 | 88.33 | 12.134 |  | 26.96 | 71.67 | 10.929
26.98 | 108.33 | 13.437 |  | 26.98 | 86.67 | 12.019
27 | 110 | 13.54 |  | 27 | 90 | 12.247
27.02 | 91.67 | 12.36 |  | 27.02 | 83.33 | 11.785
27.04 | 83.33 | 11.785 |  | 27.04 | 83.33 | 11.785
27.06 | 88.33 | 12.134 |  | 27.06 | 98.33 | 12.802
27.08 | 80 | 11.547 |  | 27.08 | 83.33 | 11.785
27.1 | 106.67 | 13.333 |  | 27.1 | 71.67 | 10.929
27.12 | 76.67 | 11.304 |  | 27.12 | 81.67 | 11.667
27.14 | 76.67 | 11.304 |  | 27.14 | 81.67 | 11.667
27.16 | 90 | 12.247 |  | 27.16 | 81.67 | 11.667
27.18 | 90 | 12.247 |  | 27.18 | 60 | 10
27.2 | 101.67 | 13.017 |  | 27.2 | 81.67 | 11.667
27.22 | 103.33 | 13.123 |  | 27.22 | 85 | 11.902
27.24 | 76.67 | 11.304 |  | 27.24 | 68.33 | 10.672
27.26 | 75 | 11.18 |  | 27.26 | 68.33 | 10.672
27.28 | 80 | 11.547 |  | 27.28 | 85 | 11.902
27.3 | 78.33 | 11.426 |  | 27.3 | 71.67 | 10.929
27.32 | 48.33 | 8.975 |  | 27.32 | 85 | 11.902
27.34 | 85 | 11.902 |  | 27.34 | 75 | 11.18
27.36 | 81.67 | 11.667 |  | 27.36 | 85 | 11.902
27.38 | 78.33 | 11.426 |  | 27.38 | 65 | 10.408
27.4 | 91.67 | 12.36 |  | 27.4 | 80 | 11.547
27.42 | 66.67 | 10.541 |  | 27.42 | 85 | 11.902
27.44 | 93.33 | 12.472 |  | 27.44 | 56.67 | 9.718
27.46 | 101.67 | 13.017 |  | 27.46 | 95 | 12.583
27.48 | 95 | 12.583 |  | 27.48 | 98.33 | 12.802
27.5 | 90 | 12.247 |  | 27.5 | 78.33 | 11.426
27.52 | 61.67 | 10.138 |  | 27.52 | 78.33 | 11.426
27.54 | 58.33 | 9.86 |  | 27.54 | 75 | 11.18
27.56 | 93.33 | 12.472 |  | 27.56 | 95 | 12.583
27.58 | 71.67 | 10.929 |  | 27.58 | 46.67 | 8.819
27.6 | 65 | 10.408 |  | 27.6 | 95 | 12.583
27.62 | 88.33 | 12.134 |  | 27.62 | 56.67 | 9.718
27.64 | 78.33 | 11.426 |  | 27.64 | 73.33 | 11.055
27.66 | 71.67 | 10.929 |  | 27.66 | 91.67 | 12.36
27.68 | 83.33 | 11.785 |  | 27.68 | 75 | 11.18
27.7 | 68.33 | 10.672 |  | 27.7 | 86.67 | 12.019
27.72 | 80 | 11.547 |  | 27.72 | 75 | 11.18
27.74 | 85 | 11.902 |  | 27.74 | 73.33 | 11.055
27.76 | 73.33 | 11.055 |  | 27.76 | 68.33 | 10.672
27.78 | 103.33 | 13.123 |  | 27.78 | 58.33 | 9.86
27.8 | 75 | 11.18 |  | 27.8 | 80 | 11.547
27.82 | 80 | 11.547 |  | 27.82 | 70 | 10.801
27.84 | 78.33 | 11.426 |  | 27.84 | 75 | 11.18
27.86 | 63.33 | 10.274 |  | 27.86 | 86.67 | 12.019
27.88 | 63.33 | 10.274 |  | 27.88 | 71.67 | 10.929
27.9 | 85 | 11.902 |  | 27.9 | 76.67 | 11.304
27.92 | 56.67 | 9.718 |  | 27.92 | 96.67 | 12.693
27.94 | 70 | 10.801 |  | 27.94 | 70 | 10.801
27.96 | 81.67 | 11.667 |  | 27.96 | 58.33 | 9.86
27.98 | 68.33 | 10.672 |  | 27.98 | 65 | 10.408
28 | 98.33 | 12.802 |  | 28 | 60 | 10
28.02 | 90 | 12.247 |  | 28.02 | 78.33 | 11.426
28.04 | 81.67 | 11.667 |  | 28.04 | 55 | 9.574
28.06 | 81.67 | 11.667 |  | 28.06 | 76.67 | 11.304
28.08 | 61.67 | 10.138 |  | 28.08 | 75 | 11.18
28.1 | 50 | 9.129 |  | 28.1 | 66.67 | 10.541
28.12 | 61.67 | 10.138 |  | 28.12 | 81.67 | 11.667
28.14 | 55 | 9.574 |  | 28.14 | 65 | 10.408
28.16 | 93.33 | 12.472 |  | 28.16 | 63.33 | 10.274
28.18 | 75 | 11.18 |  | 28.18 | 70 | 10.801
28.2 | 85 | 11.902 |  | 28.2 | 73.33 | 11.055
28.22 | 66.67 | 10.541 |  | 28.22 | 95 | 12.583
28.24 | 85 | 11.902 |  | 28.24 | 58.33 | 9.86
28.26 | 71.67 | 10.929 |  | 28.26 | 70 | 10.801
28.28 | 73.33 | 11.055 |  | 28.28 | 73.33 | 11.055
28.3 | 71.67 | 10.929 |  | 28.3 | 65 | 10.408
28.32 | 60 | 10 |  | 28.32 | 61.67 | 10.138
28.34 | 56.67 | 9.718 |  | 28.34 | 66.67 | 10.541
28.36 | 60 | 10 |  | 28.36 | 55 | 9.574
28.38 | 68.33 | 10.672 |  | 28.38 | 66.67 | 10.541
28.4 | 78.33 | 11.426 |  | 28.4 | 71.67 | 10.929
28.42 | 51.67 | 9.28 |  | 28.42 | 66.67 | 10.541
28.44 | 61.67 | 10.138 |  | 28.44 | 80 | 11.547
28.46 | 73.33 | 11.055 |  | 28.46 | 48.33 | 8.975
28.48 | 60 | 10 |  | 28.48 | 63.33 | 10.274
28.5 | 60 | 10 |  | 28.5 | 81.67 | 11.667
28.52 | 80 | 11.547 |  | 28.52 | 68.33 | 10.672
28.54 | 68.33 | 10.672 |  | 28.54 | 43.33 | 8.498
28.56 | 55 | 9.574 |  | 28.56 | 68.33 | 10.672
28.58 | 63.33 | 10.274 |  | 28.58 | 76.67 | 11.304
28.6 | 63.33 | 10.274 |  | 28.6 | 73.33 | 11.055
28.62 | 66.67 | 10.541 |  | 28.62 | 78.33 | 11.426
28.64 | 51.67 | 9.28 |  | 28.64 | 68.33 | 10.672
28.66 | 58.33 | 9.86 |  | 28.66 | 76.67 | 11.304
28.68 | 71.67 | 10.929 |  | 28.68 | 61.67 | 10.138
28.7 | 55 | 9.574 |  | 28.7 | 45 | 8.66
28.72 | 65 | 10.408 |  | 28.72 | 65 | 10.408
28.74 | 61.67 | 10.138 |  | 28.74 | 60 | 10
28.76 | 56.67 | 9.718 |  | 28.76 | 48.33 | 8.975
28.78 | 75 | 11.18 |  | 28.78 | 43.33 | 8.498
28.8 | 66.67 | 10.541 |  | 28.8 | 73.33 | 11.055
28.82 | 58.33 | 9.86 |  | 28.82 | 51.67 | 9.28
28.84 | 58.33 | 9.86 |  | 28.84 | 60 | 10
28.86 | 45 | 8.66 |  | 28.86 | 56.67 | 9.718
28.88 | 66.67 | 10.541 |  | 28.88 | 55 | 9.574
28.9 | 45 | 8.66 |  | 28.9 | 66.67 | 10.541
28.92 | 33.33 | 7.454 |  | 28.92 | 76.67 | 11.304
28.94 | 43.33 | 8.498 |  | 28.94 | 58.33 | 9.86
28.96 | 66.67 | 10.541 |  | 28.96 | 71.67 | 10.929
28.98 | 50 | 9.129 |  | 28.98 | 63.33 | 10.274
29 | 46.67 | 8.819 |  | 29 | 78.33 | 11.426
29.02 | 58.33 | 9.86 |  | 29.02 | 48.33 | 8.975
29.04 | 48.33 | 8.975 |  | 29.04 | 60 | 10
29.06 | 48.33 | 8.975 |  | 29.06 | 60 | 10
29.08 | 43.33 | 8.498 |  | 29.08 | 60 | 10
29.1 | 61.67 | 10.138 |  | 29.1 | 60 | 10
29.12 | 51.67 | 9.28 |  | 29.12 | 48.33 | 8.975
29.14 | 36.67 | 7.817 |  | 29.14 | 66.67 | 10.541
29.16 | 46.67 | 8.819 |  | 29.16 | 63.33 | 10.274
29.18 | 46.67 | 8.819 |  | 29.18 | 78.33 | 11.426
29.2 | 46.67 | 8.819 |  | 29.2 | 70 | 10.801
29.22 | 43.33 | 8.498 |  | 29.22 | 53.33 | 9.428
29.24 | 50 | 9.129 |  | 29.24 | 38.33 | 7.993
29.26 | 76.67 | 11.304 |  | 29.26 | 48.33 | 8.975
29.28 | 50 | 9.129 |  | 29.28 | 43.33 | 8.498
29.3 | 41.67 | 8.333 |  | 29.3 | 56.67 | 9.718
29.32 | 41.67 | 8.333 |  | 29.32 | 51.67 | 9.28
29.34 | 26.67 | 6.667 |  | 29.34 | 56.67 | 9.718
29.36 | 68.33 | 10.672 |  | 29.36 | 53.33 | 9.428
29.38 | 43.33 | 8.498 |  | 29.38 | 43.33 | 8.498
29.4 | 53.33 | 9.428 |  | 29.4 | 45 | 8.66
29.42 | 28.33 | 6.872 |  | 29.42 | 46.67 | 8.819
29.44 | 23.33 | 6.236 |  | 29.44 | 55 | 9.574
29.46 | 36.67 | 7.817 |  | 29.46 | 40 | 8.165
29.48 | 30 | 7.071 |  | 29.48 | 43.33 | 8.498
29.5 | 48.33 | 8.975 |  | 29.5 | 50 | 9.129
29.52 | 61.67 | 10.138 |  | 29.52 | 46.67 | 8.819
29.54 | 45 | 8.66 |  | 29.54 | 23.33 | 6.236
29.56 | 33.33 | 7.454 |  | 29.56 | 71.67 | 10.929
29.58 | 45 | 8.66 |  | 29.58 | 36.67 | 7.817
29.6 | 51.67 | 9.28 |  | 29.6 | 55 | 9.574
29.62 | 28.33 | 6.872 |  | 29.62 | 51.67 | 9.28
29.64 | 58.33 | 9.86 |  | 29.64 | 48.33 | 8.975
29.66 | 35 | 7.638 |  | 29.66 | 41.67 | 8.333
29.68 | 35 | 7.638 |  | 29.68 | 46.67 | 8.819
29.7 | 36.67 | 7.817 |  | 29.7 | 60 | 10
29.72 | 48.33 | 8.975 |  | 29.72 | 50 | 9.129
29.74 | 38.33 | 7.993 |  | 29.74 | 48.33 | 8.975
29.76 | 48.33 | 8.975 |  | 29.76 | 38.33 | 7.993
29.78 | 46.67 | 8.819 |  | 29.78 | 60 | 10
29.8 | 56.67 | 9.718 |  | 29.8 | 45 | 8.66
29.82 | 50 | 9.129 |  | 29.82 | 50 | 9.129
29.84 | 36.67 | 7.817 |  | 29.84 | 51.67 | 9.28
29.86 | 41.67 | 8.333 |  | 29.86 | 60 | 10
29.88 | 55 | 9.574 |  | 29.88 | 33.33 | 7.454
29.9 | 35 | 7.638 |  | 29.9 | 50 | 9.129
29.92 | 53.33 | 9.428 |  | 29.92 | 35 | 7.638
29.94 | 48.33 | 8.975 |  | 29.94 | 56.67 | 9.718
29.96 | 45 | 8.66 |  | 29.96 | 46.67 | 8.819
29.98 | 41.67 | 8.333 |  | 29.98 | 53.33 | 9.428
30 | 31.67 | 7.265 |  | 30 | 46.67 | 8.819