## P3
BYU-UCSB-USC |  |  |  | Project Name: Wildlife Liquefaction Array (WLA) | [5 empty] | Test ID:
Joint Research |  |  |  | Borehole Number: P3 | [5 empty] | WGS 1984 UTM Coordinates | [5 empty] | 3663046.733 N 637134.414 E
|  |  |  | Date: November 18, 2003 | [5 empty] | Ground Elevation: | [5 empty] | -61.453
|  |  |  | Operator: Roland Madina | [5 empty] | Responsible Engineers: | [5 empty] | T.L.Youd
Sponsored by: |  |  |  | Drilling Method: Rotary | [5 empty] | SPT System: | [5 empty] | Automatic trip hammer with 25" free fall
NSF-NEES |  |  |  | Water Table Elevation: GWL = -62.75 m (1.30 m blw casing top)(4/21/04) | [5 empty] | Hammer Type: | [5 empty] | Safety
|  |  |  | Top of Casing Elevation: -61.453 m | [5 empty] | Hammer Energy Ratio: | [5 empty] | 57% (calibrated onsite)
|  |  |  | Bottom of Casing Elevation: -65.12 m | [5 empty] | Avg Drill Rod Stickup: | [5 empty] | 1.5 m
[10 empty] | Casing Depth: | [5 empty] | 3.67 m
Piezometer Diagram Depth (m) | Lithology | USCS | Sample Type |  | Recovery (cm) | SPT Blows/15 cm | Sample Depth (m) | Energy Ratio (%) | Description (Grain size plots are on other worksheets in this document. Follow the hyperlinked USCS cells to them or pick the worksheet tabs below) |  | Moisture Content (%) | Liquid Limit | Plasticity Index | % fines < 75 mm | < 5 mm | < 2 mm | D50 (mm) | D10 (mm) | Remarks | Depth (ft) | Depth (m)
Links Here
[20 empty] | ft | m
|  | ML | SS | 12 | 30.48 | 2-2-7 | 2.44-2.90 |  | Low plasticity silt-light brown. Low permeability discontinuous silty lenses. |  | - |  | np | 87 | 24 | 22 | 0.051 |  |  | 8 | 2.4384
[20 empty] | 9.5 | 2.8956
|  | SM | SS | 13 | 33.02 | 6-9-10 | 3.05-3.50 |  | silty sand-light brown; Uniform. |  | - |  | np | 34.5 | 13 | 12 | 0.092 |  |  | 10 | 3.048
[20 empty] | 11.5 | 3.5052
*Piezometer tip set at 3.66 m
Legend
[10 empty] | Log |  |  |  | Casing Installation
[11 empty] | CH or CL |  |  |  | No. 3 Monterey sand
[11 empty] | MH or ML |  |  |  | Bentonite pellets
[11 empty] | SM |  |  |  | Grout
Figure YY. WLA P3 Borehole | [10 empty] | SW |  |  |  | Slotted casing
SP

## WLA P3 8-9.5
Gs | 2.65 | [5 empty] | WLA P3 8-9.5
2004-01-02
Date |  | Hr | Min | Elapsed time (min) |  | Temp (F) | Temp (C) | Actual Hyd. reading (Ra) | Temp corr. (Ct) | Corr. Hyd. reading (Rc) | % finer | Hyd. Corr. Only for menisucs (Rc) | L from table 5-1 | A from table 5.2 | D (mm)
2004-01-02 |  |  |  | 0.25 |  | 64.5 | 18.05556 | 50 | -0.3361111 | 47.66389 | 95.32778 | 50.5 | 8 | 0.01398 | 0.07908282
8 | 42 |  |  | 0.5 |  | 64.5 | 18.05556 | 41 | -0.3361111 | 38.66389 | 77.32778 | 41.5 | 9.5 | 0.01398 | 0.06093741
|  |  |  | 1 |  | 64.5 | 18.05556 | 30.5 | -0.3361111 | 28.16389 | 56.32778 | 31 | 11.2 | 0.01398 | 0.04678603
|  |  |  | 2 |  | 64.5 | 18.05556 | 22 | -0.3361111 | 19.66389 | 39.32778 | 22.5 | 12.6 | 0.01398 | 0.03508952
|  |  |  | 4 |  | 64.5 | 18.05556 | 18 | -0.3361111 | 15.66389 | 31.32778 | 18.5 | 13.25 | 0.01398 | 0.02544398
|  |  |  | 8 |  | 64.5 | 18.05556 | 16.5 | -0.3361111 | 14.16389 | 28.32778 | 17 | 13.5 | 0.01398 | 0.01816055
|  |  |  | 15 |  | 64.5 | 18.05556 | 16 | -0.3361111 | 13.66389 | 27.32778 | 16.5 | 13.6 | 0.01398 | 0.01331162
|  |  |  | 30 |  | 64.5 | 18.05556 | 16 | -0.3361111 | 13.66389 | 27.32778 | 16.5 | 13.6 | 0.01398 | 0.009412739
|  |  |  | 68 |  | 64.5 | 18.05556 | 15 | -0.3361111 | 12.66389 | 25.32778 | 15.5 | 13.75 | 0.01398 | 0.00628643
|  | 10 | 42 | 120 | 2 | 64.5 | 18.05556 | 15 | -0.3361111 | 12.66389 | 25.32778 | 15.5 | 13.75 | 0.01398 | 0.004732252
|  | 12 | 32 | 230 | 3.833333 | 66 | 18.88889 | 14 | -0.1277778 | 11.87222 | 23.74444 | 14.5 | 13.9 | 0.01382 | 0.003397438
|  | 17 | 4 | 502 | 8.366667 | 66 | 18.88889 | 13 | -0.1277778 | 10.87222 | 21.74444 | 13.5 | 14.1 | 0.01382 | 0.002316145
|  | 21 | 35 | 773 | 12.88333 | 66 | 18.88889 | 13 | -0.1277778 | 10.87222 | 21.74444 | 13.5 | 14.1 | 0.01382 | 0.001866499
2004-01-03 |  | 9 | 18 | 1476 | 24.6 | 63 | 17.22222 | 13 | -0.5444444 | 10.45556 | 20.91111 | 13.5 | 14.1 | 0.01416 | 0.001383979
[8 empty] | Mass | Precentage | Cum. % | Prec. |  |  | Seive
[8 empty] | Retained (g) | Retained | Retained | Passing |  |  | # | D (mm)
[8 empty] | 0 | 0 | 0 | 100 |  |  | 30 | 0.6
[8 empty] | 0 | 0 | 0 | 100 |  |  | 40 | 0.425
[8 empty] | 0.01 | 0.02 | 0.02 | 99.98 |  |  | 50 | 0.3
[8 empty] | 0.02 | 0.04 | 0.06 | 99.94 |  |  | 60 | 0.25
[8 empty] | 0.15 | 0.3 | 0.36 | 99.64 |  |  | 100 | 0.15
[8 empty] | 10.12 | 20.24 | 20.6 | 79.4 |  |  | 200 | 0.075

## WLA P3 10-11.5
Gs | 2.65 | [5 empty] | WLA P3 10-11.5
2004-01-02
Date |  | Hr | Min | Elapsed time (min) |  | Temp (F) | Temp (C) | Actual Hyd. reading (Ra) | Temp corr. (Ct) | Corr. Hyd. reading (Rc) | % finer | Hyd. Corr. Only for menisucs (Rc) | L from table 5-1 | A from table 5.2 | D (mm)
2004-01-02 |  |  |  | 0.25 |  | 64.5 | 18.05556 | 32 | -0.3361111 | 29.66389 | 59.32778 | 32.5 | 8 | 0.01398 | 0.07908282
8 | 25 |  |  | 0.5 |  | 64.5 | 18.05556 | 18 | -0.3361111 | 15.66389 | 31.32778 | 18.5 | 9.5 | 0.01398 | 0.06093741
|  |  |  | 1 |  | 64.5 | 18.05556 | 11 | -0.3361111 | 8.663889 | 17.32778 | 11.5 | 11.2 | 0.01398 | 0.04678603
|  |  |  | 2 |  | 64.5 | 18.05556 | 9 | -0.3361111 | 6.663889 | 13.32778 | 9.5 | 12.6 | 0.01398 | 0.03508952
|  |  |  | 4 |  | 64.5 | 18.05556 | 9 | -0.3361111 | 6.663889 | 13.32778 | 9.5 | 13.25 | 0.01398 | 0.02544398
|  |  |  | 9 |  | 64.5 | 18.05556 | 9 | -0.3361111 | 6.663889 | 13.32778 | 9.5 | 13.5 | 0.01398 | 0.01712193
|  |  |  | 15 |  | 64.5 | 18.05556 | 9 | -0.3361111 | 6.663889 | 13.32778 | 9.5 | 13.6 | 0.01398 | 0.01331162
|  |  |  | 30 |  | 64.5 | 18.05556 | 9 | -0.3361111 | 6.663889 | 13.32778 | 9.5 | 13.6 | 0.01398 | 0.009412739
|  | 9 | 56 | 91 |  | 64.5 | 18.05556 | 9 | -0.3361111 | 6.663889 | 13.32778 | 9.5 | 13.75 | 0.01398 | 0.005434228
|  | 10 | 25 | 120 | 2 | 64.5 | 18.05556 | 8 | -0.3361111 | 5.663889 | 11.32778 | 8.5 | 13.75 | 0.01398 | 0.004732252
|  | 12 | 30 | 245 | 4.083333 | 66 | 18.88889 | 8.5 | -0.1277778 | 6.372222 | 12.74444 | 9 | 13.9 | 0.01382 | 0.003291792
|  | 17 | 3 | 518 | 8.633333 | 66 | 18.88889 | 8 | -0.1277778 | 5.872222 | 11.74444 | 8.5 | 14.1 | 0.01382 | 0.002280094
|  | 21 | 35 | 790 | 13.16667 | 66 | 18.88889 | 9 | -0.1277778 | 6.872222 | 13.74444 | 9.5 | 14.1 | 0.01382 | 0.001846308
2004-01-03 |  | 9 | 17 | 1492 | 24.86667 | 63 | 17.22222 | 9 | -0.5444444 | 6.455556 | 12.91111 | 9.5 | 14.1 | 0.01416 | 0.001376539
[8 empty] | Mass | Precentage | Cum. % | Prec. |  |  | Seive
[8 empty] | Retained (g) | Retained | Retained | Passing |  |  | # | D (mm)
[8 empty] | 0 | 0 | 0 | 100 |  |  | 30 | 0.6
[8 empty] | 0 | 0 | 0 | 100 |  |  | 40 | 0.425
[8 empty] | 0 | 0 | 0 | 100 |  |  | 50 | 0.3
[8 empty] | 0 | 0 | 0 | 100 |  |  | 60 | 0.25
[8 empty] | 6.02 | 12.04 | 12.04 | 87.96 |  |  | 100 | 0.15
[8 empty] | 34.4 | 68.8 | 80.84 | 19.16 |  |  | 200 | 0.075
.